## c meal mixer
KnownQty | k_QtyFrom | UnknownQty | u_QtyTo | Calculation | Variable
meal | output | CaCO3 | input | Ratio | CaCO3_fract
meal | output | clay | input | Ratio | Clay_fract
meal | output | electricity | input | Ratio | elecDemand

## var meal mixer
scenario | elecDemand | CaCO3_fract | Clay_fract
meta-units | (gj/t) | (t/t) | (t/t)
default | 0.2 | 0.67 | 0.33
EU-2010 | 0.1 | 0.65 | 0.35
EU-2000 | 0.2 | 0.67 | 0.33
EU-1990 | 0.4 | 0.75 | 0.25
EU-BECCS | 0.1 | 0.65 | 0.35

## c clinker kiln
KnownQty | k_QtyFrom | UnknownQty | u_QtyTo | Calculation | Variable | 2nd Known Substance | 2Qty Origin
clinker | output | CaO | tmp | Ratio | CaO_Clinker
CaO | tmp | CaCO3 | tmp | MolMassRatio | NONE
CaCO3 | tmp | meal | input | Ratio | Meal_CaCO3
clinker | output | energy in fuel consumed | output | Ratio | fuelDemand
CaCO3 | tmp | CO2__fossil | output | MolMassRatio | NONE
fuel | input | energy in fuel consumed | output | Combustion | combustion eff
clinker | output | electricity | input | Ratio | elecDemand
electricity | input | electricity, consumed | output | returnValue
clinker | output | clinker_co2 | tmp | Addition | NONE | CO2__fossil | output
meal | inflow | slag | output | Subtraction | NONE | clinker_co2 | tmp

## var clinker kiln
scenario | fuelDemand | fuelType | CaO_Clinker | Meal_CaCO3 | combustion eff | elecDemand
meta-units | (gj /t clinker) | name | (t/t) | (t/t) | (%) | (mj/t clinker)
default | 3.6 | coal | 0.75 | 1.492537 | 0.8 | 0.2
EU-1990 | 3.6 | coal | 0.75 | 1.538462 | 0.8 | 0.2
EU-2010 | 3 | natural gas | 0.65 | 1.492537 | 0.8 | 0.1
EU-2000 | 3.2 | coal | 0.67 | 1.333333 | 0.8 | 0.1
EU-BECCS | 3 | charcoal | 0.65 | 1.538462 | 0.8 | 0.1

## c cement blender
KnownQty | k_QtyFrom | UnknownQty | u_QtyTo | Calculation | Variable
cement | output | clinker | input | Ratio | clinkerFract
cement | output | gypsum | input | Remainder | clinkerFract
cement | output | electricity | input | Ratio | elecDemand

## var cement blender
scenario | elecDemand | clinkerFract
meta-units | (gj/t) | (t/t)
default | 0.15 | 0.8
EU-2010 | 0.1 | 0.75
EU-2000 | 0.15 | 0.8
EU-1990 | 0.2 | 0.95
EU-BECCS | 0.1 | 0.75

## c mystery factory
KnownQty | k_QtyFrom | UnknownQty | u_QtyTo | Calculation | Variable
cement | outflows | energy | inflows | ratio | energyEff
cement | outflows | CO2 | outflows | ratio | CO2eff
secret ingredients | inflows | cement | outflows | ratio | materialEff
secret ingredients | inflows | waste | outflows | remainder | materialEff

## var mystery factory
scenario | energyEff | CO2eff | materialEff
meta-units | (gj/t) | (t/t) | (t/t)
default | 5 | 1.1 | 0.8
EU-1990 | 6 | 1.3 | 0.7
EU-2000 | 5 | 1.1 | 0.8
EU-2010 | 4 | 1 | 0.9
EU-BECCS | 4 | 1 | 0.9