## c meal mixer
KnownQty | k_QtyFrom | UnknownQty | u_QtyTo | Calculation | Variable
meal | output | CaCO3 | input | Ratio | CaCO3_fract
meal | output | clay | input | Ratio | Clay_fract
meal | output | flyAsh | input | Ratio | flyAsh_fract
meal | output | electricity | input | Ratio | elecDemand

## c clinker kiln
KnownQty | k_QtyFrom | UnknownQty | u_QtyTo | Calculation | Variable
clinker | output | CaO | tmp | Ratio | CaO_Clinker
CaO | tmp | CaCO3 | tmp | MolMassRatio | NONE
CaCO3 | tmp | meal | input | Ratio | Meal_CaCO3
clinker | output | energyFuel | tmp | Ratio | fuelDemand
CaCO3 | tmp | CO2 | output | MolMassRatio | NONE
energyFuel | tmp | fuel | input | Combustion | combustEff
clinker | output | electricity | input | Ratio | elecDemand

## c cement blender
KnownQty | k_QtyFrom | UnknownQty | u_QtyTo | Calculation | Variable
cement | output | clinker | input | Ratio | clinkerFract
cement | output | gypsum | input | Remainder | clinkerFract
cement | output | electricity | input | Ratio | elecDemand

## var meal mixer
scenario | elecDemand | CaCO3_fract | Clay_fract | flyAsh_fract
meta-units | (mj/t) | (t/t) | (t/t) | (t/t)
default | 0.2 | 0.67 | 0.33 | 0
EU-bat | 0.1 | 0.65 | 0.25 | 0.1
EU-typ | 0.2 | 0.67 | 0.33 | 0
EU-old | 0.4 | 0.75 | 0.25 | 0

## var clinker kiln
scenario | fuelDemand | fuelType | CaO_Clinker | Meal_CaCO3 | combustEff | elecDemand
meta-units | (mj /t clinker) | name | (t/t) | (t/t) | (%) | (mj/t clinker)
default | 3.6 | coal | 0.75 | 1.492537 | 1 | 0.2
EU-old | 3.6 | coal | 0.75 | 1.538462 | 1 | 0.2
EU-bat | 3 | charcoal | 0.65 | 1.492537 | 1 | 0.1
EU-typ | 3.2 | coal | 0.67 | 1.333333 | 1 | 0.1

## var cement blender
scenario | elecDemand | clinkerFract
meta-units | (mj/t) | (t/t)
default | 0.15 | 0.8
EU-bat | 0.1 | 0.75
EU-typ | 0.15 | 0.8
EU-old | 0.2 | 0.95