## Coke
scenario | coking efficiency | electricity demand | fueltype | biofuel cofire rate | biofuel type
meta-unit | t coke out/t coal in | GJ/t coke out
meta-notes | Remainder is lost to coal gas
default | 0.778089 | 0.126 |  | 0 | charcoal
test | 0.8 | 0.1 | coking coal | 0 | charcoal
China-BF-base | 0.754 | 0 | coal coking - CN | 0 | charcoal
EU-BF-base | 0.778089 | 0.126 | coal coking - IPCC | 0 | charcoal
Japan-BF-base | 0.6993007 | 0.19 | coal coking - JP IPCC | 0 | charcoal
Russia-BF-base | 0.7 | 0.2 | coal hard - RU | 0 | charcoal
USA-BF-base | 0.771875 | 0.02326 | coal coking - US | 0 | charcoal
multi-mean | 0.7406529 | 0.107852 | coal coking - IPCC | 0 | charcoal
EU-BF-I | 0.778089 | 0.126 | coal coking - IPCC | 0 | charcoal
EU-BF-C | 0.778089 | 0.126 | coal coking - IPCC | 0.05 | charcoal
EU-BF-M | 0.778089 | 0.126 | coal coking - IPCC | 1 | charcoal
EU-BF-F | 0.778089 | 0.126 | coal coking - IPCC | 0.05 | charcoal
ieaghg-reference | 0.778089 | 0.126 | coking coal | 0 | charcoal

## Lime
scenario | C to Slag | Electricity Demand | meta-source
meta-unit | t CO2 in slag/t CO2 in CaCO3 | GJ/t CaO
meta-notes
default
test | 0.1 | 0.1
China-BF-base | 0.07 | 0.108
EU-BF-base | 0.07 | 0.108
Japan-BF-base | 0.07 | 0.108
Russia-BF-base | 0.07 | 0.0612 | http://www.infomine.ru/files/catalog/223/file_223_eng.pdf (rotary)
USA-BF-base | 0.07 | 0.108
multi-mean | 0.07 | 0.09864
EU-BF-I | 0.07 | 0.108
EU-BF-C | 0.07 | 0.108
EU-BF-M | 0.07 | 0.108
EU-BF-F | 0.07 | 0.108
ieaghg-reference | 0.07 | 0.108

## Pellets
scenario | fuel demand | fossil fuel type | biofuel cofire rate | biofuel type | CaO in pellets | electricity demand
meta-unit
meta-notes
default
test | 0.01 | coke - IPCC | 0 | charcoal | 0 | 0.1
China-BF-base | 0 | coke - CN | 0 | charcoal | 0 | 0
EU-BF-base | 0 | coke - IPCC | 0 | charcoal | 0 | 0
Japan-BF-base | 0.01 | coke - JP IPCC | 0 | charcoal | 0.3 | 0.14
Russia-BF-base | 0.01 | coke - IPCC | 0 | charcoal | 0 | 0
USA-BF-base | 0.026 | coal coking - IPCC | 0 | charcoal | 0 | 0.08491259
multi-mean | 0.0092 |  | 0 |  | 0.06 | 0.04498252
EU-BF-I | 0 | coke - IPCC | 0 | charcoal | 0 | 0
EU-BF-C | 0 | coke - IPCC | 0.5 | charcoal | 0 | 0
EU-BF-M | 0 | coke - IPCC | 1 | charcoal | 0 | 0
EU-BF-F | 0 | coke - IPCC | 0.2 | charcoal | 0 | 0
ieaghg-reference | 0 | coke | 0 | charcoal | 0 | 0
Note on B10: S.E. Tanzer: https://www.epa.gov/sites/production/files/2015-02/documents/tsd_iron_and_steel_epa_9-8-08.pdf

## Sinter
scenario | fuel demand | fossil fuel type | biofuel cofire rate | biofuel type | CaO in sinter | electricity demand | meta-notes
meta-unit | t solid fuel/t sinter |  | t solid fuel/t sinter |  | t flux/t sinter | GJ/t sinter
meta-notes
default
test | 0.04 | coke - IPCC | 0 | charcoal | 0.1 | 0.14
China-BF-base | 0.05104 | coke - CN | 0 | charcoal | 0.078792 | 0.017748
EU-BF-base | 0.05 | coke - IPCC | 0 | charcoal | 0.094 | 0.1152
Japan-BF-base | 0.04 | coke - JP IPCC | 0 | charcoal | 0.084 | 0.14
Russia-BF-base | 0.05 | coke - IPCC | 0 | charcoal | 0.0847 | 0.05
USA-BF-base | 0.05815 | coke - US | 0 | charcoal | 0.084 | 0.08491259 | from https://www.energystar.gov/ia/business/industry/Iron_Steel_Guide.pdf
India-BF-base | 0.05815 | coke - IPCC | 0 | charcoal | 0.084 | 0.05
multi-mean | 0.05122333 |  | 0 |  | 0.08491533 | 0.0763101
EU-BF-I | 0.05 | coke - IPCC | 0 | charcoal | 0.094 | 0.1152
EU-BF-C | 0.05 | coke - IPCC | 0.5 | charcoal | 0.094 | 0.1152
EU-BF-M | 0.05 | coke - IPCC | 1 | charcoal | 0.094 | 0.1152
EU-BF-F | 0.05 | coke - IPCC | 0.2 | charcoal | 0.094 | 0.1152
ieaghg-reference | 0.05 | coke | 0 | charcoal | 0.094 | 0.1152
Note on F9: S.E. Tanzer: from other Kuronov study: https://link.springer.com/content/pdf/10.1007%2Fs11015-010-9247-8.pdf

## Iron
scenario | sinter demand | pellet demand | CaO demand | primary fuel demand | primary fuel type | primary-bio cofire | biofuel type | secondary fuel demand | secondary fuel type | secondary-bio cofire | secondary biofuel type | electricity demand
meta-unit | t sinter/t hot metal | t pellet / t hot metal | t CaO/t hot metal | t coke / t hot metal |  | % biofuel |  | t fuel / t hot metal |  | % biofuel |  | GJ/t hot metal
meta-notes
default | 1.12 | 0 | 0.00728 | 0.3548 | coke - IPCC | 0 | charcoal | 0.152 | coal coking - IPCC | 0 | charcoal | 0.10444
test | 1.15 | 0.15 | 0.15 | 0.3 | coke - IPCC | 0.5 | charcoal | 0.2 | coal PCI - JP IPCC | 0.3 | charcoal | 0.24
China-BF-base | 1.31417 | 0 | 0.0224 | 0.288 | coke - CN | 0 | charcoal | 0.205 | coal coking - CN | 0 | charcoal | 0.264816
EU-BF-base | 1.12 | 0 | 0.00728 | 0.3548 | coke - IPCC | 0 | charcoal | 0.152 | coal coking - IPCC | 0 | charcoal | 0.10444
Japan-BF-base | 1.17 | 0.12 | 0.0224 | 0.365 | coke - JP IPCC | 0 | charcoal | 0.14 | coal PCI - JP IPCC | 0 | charcoal | 0.24
Russia-BF-base | 0.9775 | 0.1725 | 0.0224 | 0.453 | coke - IPCC | 0 | charcoal | 0.0916 | natural gas - RU | 0 | charcoal | 0.2
USA-BF-base | 0 | 1.290441 | 0.14 | 0.325 | coke - US | 0 | charcoal | 0.16 | natural gas - US | 0 | charcoal | 0.06978
India-BF-base | 1.3 | 0 | 0.01 | 0.59 | coke - IPCC | 0 | charcoal | 0.11 | coal coking - IPCC | 0 | charcoal | 0.1
Multi-mean | 0.9802783 | 0.2638235 | 0.03741333 | 0.3959667 | coke - IPCC | 0 | charcoal | 0.1431 | coal coking - IPCC | 0 | charcoal | 0.174148
EU-BF-I | 1.12 | 0 | 0.005096 | 0.3548 | coke - IPCC | 0 | charcoal | 0.152 | coal coking - IPCC | 1 | charcoal | 0.10444
EU-BF-C | 1.12 | 0 | 0.005096 | 0.3548 | coke - IPCC | 0 | charcoal | 0.152 | coal coking - IPCC | 1 | charcoal | 0.10444
EU-BF-M | 1.12 | 0 | 0.005096 | 0.3548 | coke - IPCC | 0 | charcoal | 0.152 | coal coking - IPCC | 1 | charcoal | 0.10444
EU-BF-F | 1.12 | 0 | 0.005096 | 0.3548 | coke - IPCC | 0 | charcoal | 0.152 | coal coking - IPCC | 0.5 | charcoal | 0.10444
ieaghg-reference | 1.12 | 0 | 0.00728 | 0.3549 | coke | 0 | charcoal | 0.152 | PCI coal | 0 | charcoal | 0.37332
Note on M6: S.E. Tanzer: Net: electricity use minus TRT electricity production
Note on C9: S.E. Tanzer: Pellet demand % from https://link.springer.com/content/pdf/10.1007%2Fs11015-010-9247-8.pdf Assumption of ratio of total ore-load demand
Note on D10: S.E. Tanzer: https://www.energystar.gov/ia/business/industry/Iron_Steel_Guide.pdf
Note on E10: S.E. Tanzer: https://link.springer.com/content/pdf/10.1007%2Fs11015-015-0141-2.pdf
Note on I10: S.E. Tanzer: https://link.springer.com/content/pdf/10.1007%2Fs11015-015-0141-2.pdf

## Steel
scenario | hot metal demand | scrap demand | fossil fuel demand | fossil fuel type | biomass cofire rate | biofuel type | CaO demand | electricity demand | oxygen demand
meta-unit | t hot metal / t crude steel | t scrap/t crude steel | [5 empty] | GJ/t crude steel | t O2/t crude steel
meta-notes
default
test | 0.95 | 0.155 | 0.01 | coke - IPCC | 0 | charcoal | 0.1 | 0.1 | 0.07
China-BF-base | 0.95 | 0.14 | 0 | coke - CN | 0 | charcoal | 0.07975728 | 0.1278 | 0.07292312
EU-BF-base | 0.9058 | 0.19 | 0 | coke - IPCC | 0 | charcoal | 0.07975728 | 0.072 | 0.074237
Japan-BF-base | 0.95 | 0.155 | 0.01 | coke - JP IPCC | 0 | charcoal | 0.069 | 0.2 | 0.07
Russia-BF-base | 0.95 | 0.155 | 0 | coke - IPCC | 0 | charcoal | 0.069 |  | 0.07
USA-BF-base | 0.8516746 | 0.2711324 | 0 | coke - US | 0 | charcoal | 0.04 | 0.04652 | 0.07
India-BF-base | 0.95 | 0.15 | 0 | coke - IPCC | 0 | charcoal | 0.069 |  | 0.07
EU-BF-I | 0.9058 | 0.19 | 0 | coke - IPCC | 0 | charcoal | 0.07975728 | 0.072 | 0.074237
EU-BF-C | 0.9058 | 0.19 | 0 | coke - IPCC | 0 | charcoal | 0.07975728 | 0.072 | 0.074237
EU-BF-M | 0.9058 | 0.19 | 0 | coke - IPCC | 0 | charcoal | 0.07975728 | 0.072 | 0.074237
EU-BF-F | 0.9058 | 0.19 | 0 | coke - IPCC | 0 | charcoal | 0.07975728 | 0.072 | 0.074237
ieaghg-reference | 0.9058 | 0.19 | 0 | coke | 0 | charcoal | 0.0691599742 | 0.072 | 0.074237

## Finishing
scenario | electricity demand | steel loss
meta-units |  | % to scrap
meta-notes | continuous casting+hot rolling
default
test
China-BF-base | 0.2448
EU-BF-base
Japan-BF-base
Russia-BF-base
USA-BF-base | 0.44194 | 0.05208333
EU-BF-I | 0 | 0
EU-BF-C | 0 | 0
EU-BF-M | 0 | 0
EU-BF-F | 0 | 0
Note on B10: S.E. Tanzer: In 3.2.3: "90% of the raw steel is processed by continuous casting. "

## Oxygen
scenario | O2 Recovery Eff | Electricity Demand
meta-unit |  | GJ/t
meta-notes
default
test | 0.87 | 2
China-BF-base | 0.87 | 2.67648
EU-BF-base | 0.87 | 1.38692
Japan-BF-base | 0.87 | 1.38692
Russia-BF-base | 0.87 | 2.67648
USA-BF-base | 0.87 | 1.38692
EU-BF-I | 0.87 | 1.38692
EU-BF-C | 0.87 | 1.38692
EU-BF-M | 0.87 | 1.38692
EU-BF-F | 0.87 | 1.38692
ieaghg-reference | 0.87 | 1.38692
Note on C6: S.E. Tanzer: Primary energy demand (MJ/kg) * electrical generation efficiency used in paper
Note on C9: S.E. Tanzer: Primary energy demand (MJ/kg) * electrical generation efficiency used in paper

## Electricity
scenario | combustion eff | Electricity from recovered energy | fueltype | meta-notes | meta-IEA2016
meta-unit | GJ electricity/GJ fuel | % Electricity
meta-notes
default
test | 0.32 | 0 | natural gas - IPCC
China-BF-base | 0.3264 | 0 | PROXY electricity mix - CN |  | 0.4170579
EU-BF-base | 0.32 | 0 | natural gas - IPCC |  | 0.4455598
Japan-BF-base | 0.4773 | 0 | natural gas - IPCC | eff from IEA 2016 | 0.4767932
Russia-BF-base | 0.2755 | 0 | natural gas - RU | eff from IEA 2016 | 0.2752941
USA-BF-base | 0.4615385 | 0 | natural gas - US |  | 0.4331797
India-BF-base |  |  |  |  | 0.3878917
SoKorea-BF-base |  |  |  |  | 0.3785489
EU-BF-I | 0.32 | 0 | natural gas - IPCC | 0 | 0.4455598
EU-BF-C | 0.32 | 0 | natural gas - IPCC | 0 | 0.4455598
EU-BF-M | 0.32 | 0 | natural gas - IPCC | 0 | 0.4455598
EU-BF-F | 0.32 | 0 | natural gas - IPCC | 0 | 0.4455598
ieaghg-reference | 0.32 | 0 | natural gas | 0 | 0.4455598

## Heat
scenario | combustion eff | fueltype | meta-notes
meta-unit | GJ electricity/GJ fuel
meta-notes
default
test | 0.8 | natural gas
China-BF-base | 0.8 | natural gas
EU-BF-base | 0.8 | natural gas - IPCC
Japan-BF-base | 0.8 | natural gas - IPCC | eff from IEA 2016
Russia-BF-base | 0.8 | natural gas - RU | eff from IEA 2016
USA-BF-base | 0.8 | natural gas - US
EU-BF-I | 0.8 | natural gas - IPCC
EU-BF-C | 0.8 | natural gas - IPCC
EU-BF-M | 0.8 | natural gas - IPCC
EU-BF-F | 0.8 | natural gas - IPCC
ieaghg-reference | 0.8 | natural gas - IPCC

## CO2 Capture
Scenario | % CO2 Collected | CO2 Capture Efficiency | Electricity Demand | Heat Demand | meta-scenario notes
meta-units | t CO2 Collected / t CO2 in | t CO2 Captured / t CO2 Collected | GJ Electricity / t CO2 Captured | GJ Heat / t CO2 Captured
meta-notes | alternative to specifying a purge in factory connections | No compression losses assumed
default | 1 | 0.9 | 1.05 | 0
Birat 2010-VSPA | 0.63 | 0.9 | 1.05 | 0 | VSPA+compression+cryo flash
Birat 2010-amine | 0.63 | 0.9 | 0.61 | 3.2 | amine + compression
Birat 2010-PSA | 0.63 | 0.8 | 1.12 | 0 | PSA+cryo distil+compression
China-BF-base | 1 | 0.9 | 0.5 | 3 | amine + compression
EU-BF-base | 1 | 0.9 | 0.5 | 3 | amine average from Kuromochi et al 2012
Japan-BF-base | 1 | 0.9 | 0.5 | 3 | amine average from Kuromochi et al 2012
Russia-BF-base | 1 | 0.9 | 0.5 | 3 | amine average from Kuromochi et al 2012
USA-BF-base | 1 | 0.9 | 0.5 | 3 | amine average from Kuromochi et al 2012
test | 1 | 0.9 | 0.5 | 3
EU-BF-I | 1 | 0.9 | 0.5 | 3 | amine average from Kuromochi et al 2012
EU-BF-C | 1 | 0.9 | 0.5 | 3 | amine average from Kuromochi et al 2012
EU-BF-M | 1 | 0.9 | 0.5 | 3 | amine average from Kuromochi et al 2012
EU-BF-F | 1 | 0.9 | 0.5 | 3 | amine average from Kuromochi et al 2012
Note on C5: S.E. Tanzer: estimated
Note on C6: S.E. Tanzer: estimated
Note on E6: Samantha Tanzer - TBM: low pressure steam
Note on C7: S.E. Tanzer: estimated

## CO2 Storage
Scenario | Losses | Ancillary Emissions
meta-units | CO2 lost / CO2 in | t CO2 / t CO2 stored
meta-notes
default | 0 | 0
China-BF-base | 0.01 | 0
EU-BF-base | 0.01 | 0
Japan-BF-base | 0.01 | 0
Russia-BF-base | 0.01 | 0
USA-BF-base | 0.01 | 0
test | 0.01 | 0
EU-BF-I | 0.01 | 0
EU-BF-C | 0.01 | 0
EU-BF-M | 0.01 | 0
EU-BF-F | 0.01 | 0

## Fuel
scenario | fueltype | biofuel type | biomass type
meta-unit
meta-notes
default
test | coal | charcoal | wood
China-BF-base | coal | charcoal | wood
EU-BF-base | coal | charcoal | wood
Japan-BF-base | coal | charcoal | wood
Russia-BF-base | coal | charcoal | wood
USA-BF-base | coal | charcoal | wood
EU-BF-I | coal coking - IPCC | charcoal | wood
EU-BF-C | coal coking - IPCC | charcoal | wood
EU-BF-M | coal coking - IPCC | charcoal | wood
EU-BF-F | coal coking - IPCC | charcoal | wood

## Ref
CONSTANTS
Molar Mass
| g/mol | t / Nm3
C | 12 | 0.0005353797
CH4 | 16.04246 | 0.0007157339
CO | 28.0101 | 0.00124967
CO2 | 44.0095 | 0.001963483
H2 | 2.01588 | 8.993843e-05
H2O | 18.01528 | 0.0008037512
HCs (BTX) | 92.32333 | 0.004119003
N2 | 28.0134 | 0.001249817
O2 | 31.9988 | 0.001427626
Conversions
ratio
kWh in MJ | 3.6
kWh in GJ | 0.0036
mol in Nm3 | 44.61497
Mbtu/ton in GJ/tonne | 1.163
short ton in metric tonnes | 0.9071858
Note on C3: S.E. Tanzer: (g/mol * mol/nM3 / g/kg) / kg/t