## Meal
Scenario | CaCO3 | SiO2 | AlO2 | FeO2 | MgCO3 | Other | electricity demand
meta-units | kg / kg meal | kg / kg meal | kg / kg meal | kg / kg meal | kg / kg meal | kg / kg meal | GJ/t meal
meta-notes
CEMCAP-0C | 0.793 | 0.138 | 0.033 | 0.02 | 0.015 | 0.001

## Preheater
Scenario | Out2In | meal CaCO3 | meal MgCO3 | calcination eff | fuel demand | fuel type | electricity demand
meta-units | kg heated meal out/kg meal in | kg/kg meal in | kg/kg meal in
meta-notes
CEMCAP-0C | 1.165344 | 0.7734 | 0.0149 | 0.18

## Calciner
Scenario | Out2In | meal CaCO3 | meal MgCO3 | calcination eff | fuel demand | fossil fuel type | fuel energy demand | biofuel cofire rate | biofuel type | electricity demand
meta-units | calc meal out/heated meal in | kg/kg meal in | kg/kg meal in |  | kg/kg calcined meal
meta-notes
CEMCAP-0C | 0.6143253 | 0.6359 | 0.0123 | 0.95 | 0.06033604 | bitiminuous coal - IPCC

## Kiln
Scenario | Out2In | meal CaCO3 | meal MgCO3 | calcination eff | fuel demand | fossil fuel type | fuel energy demand | biofuel cofire rate | biofuel type | electricity demand
meta-units | calc meal out/heated meal in | kg/kg meal in | kg/kg meal in |  | kg/kg clinker
meta-notes
CEMCAP-0C | 0.8425118 | 0.0624 | 0.0012 | 1 | 0.04384729 | bitiminuous coal - IPCC

## Cooler
Scenario | clinker recovery eff | electricity demand
meta-units
meta-notes
CEMCAP-0C | 1

## Mixer
Scenario | Clinker | electricity demand | gypsum | fly ash
meta-units | kg clinker/kg cement |  | kg gypsum/kg cement | kg fly ash/kg cement
meta-notes
CEMCAP-0C | 0.737

## Ref
CONSTANTS
Molar Mass
| g/mol | t / Nm3
C | 12 | 0.0005353797
CH4 | 16.04246 | 0.0007157339
CO | 28.0101 | 0.00124967
CO2 | 44.0095 | 0.001963483
H2 | 2.01588 | 8.993843e-05
H2O | 18.01528 | 0.0008037512
HCs (BTX) | 92.32333 | 0.004119003
N2 | 28.0134 | 0.001249817
O2 | 31.9988 | 0.001427626
Conversions
ratio
kWh in MJ | 3.6
kWh in GJ | 0.0036
mol in Nm3 | 44.61497
Mbtu/ton in GJ/tonne | 1.163
short ton in metric tonnes | 0.9071858
Note on C3: S.E. Tanzer: (g/mol * mol/nM3 / g/kg) / kg/t