## Coke
scenario | coking efficiency | electricity demand | fueltype | biofuel cofire rate | biofuel type | meta-source
meta-unit | t coke out/t coal in | GJ/t coke out
meta-notes | Remainder is lost to coal gas
default | 0.8 | 0 | coal coking - Birat | 0 | charcoal - IPCC
test | 0.8 | 0.1 | coking coal | 0 | charcoal - IPCC
China-BF-base | 0.754 | 0 | coal coking - CN | 0 | charcoal - IPCC
EU-BF-base | 0.778089 | 0.126 | coal coking - IPCC | 0 | charcoal - IPCC
Japan-BF-base | 0.6993007 | 0.19 | coal coking - JP IPCC | 0 | charcoal - IPCC
Russia-BF-base | 0.7 | 0.2 | coal hard - RU | 0 | charcoal - IPCC
USA-BF-base | 0.771875 | 0.12 | coal coking - US | 0 | charcoal - IPCC
multi-mean | 0.7406529 | 0.1272 | coal coking - IPCC | 0 | charcoal - IPCC
EU-BF-I | 0.778089 | 0.126 | coal coking - IPCC | 0 | charcoal - IPCC
EU-BF-C | 0.778089 | 0.126 | coal coking - IPCC | 0.05 | charcoal - IPCC
EU-BF-M | 0.778089 | 0.126 | coal coking - IPCC | 1 | charcoal - IPCC
EU-BF-F | 0.778089 | 0.126 | coal coking - IPCC | 0.05 | charcoal - IPCC
ieaghg-reference | 0.778089 | 0.126 | coking coal | 0 | charcoal - IPCC
India-BF-base | 0.7 | 0.2 | coal coking - IPCC | 0 | charcoal - IPCC
EU-BF-base-2050 | 0.83 | 0.02 | coal coking - IPCC | 0 | charcoal - IPCC
EU-BF-base-2030 | 0.8196721 | 0.02 | coal coking - IPCC | 0 | charcoal - IPCC
EU-BAT-average | 0.7692308 | 0.1 | coal coking - IPCC | 0 | charcoal - IPCC
EU-BAT-minimum | 0.8196721 | 0.02 | coal coking - IPCC | 0 | charcoal - IPCC
theoretical minimum | 0.937946 | 0 | coal coking - IPCC | 0 | charcoal - IPCC
US-SOA | 0.7909336 | 0.1 | coal coking - US | 0 | charcoal - IPCC
US practical minimum | 0.9313001 | 0.1 | coal coking - US | 0 | charcoal - IPCC
EU-EAF-base-2050 | 0.83 | 0.02 | coal coking - IPCC | 0 | charcoal - IPCC
EU-EAF-base-2030 | 0.8196721 | 0.02 | coal coking - IPCC | 0 | charcoal - IPCC
EU-EAF-base | 0.778089 | 0.126 | coal coking - IPCC | 0 | charcoal - IPCC
China-HeEtAl2017 | 0.7541478 | 0.126 | coal coking - CN
China-ChenEtAl2018-1 | 0.7160494 | 0.04608 | coal coking - CN |  |  | coking coal emission factor of 2.59; coke emission factor of 3.14
China-ChenEtAl2018-2 | 0.7142573 | 0.045 | coal coking - CN |  |  | coking coal emission factor of 2.59; coke emission factor of 3.14
China-LiEtAl2012 | 0.6961629 |  | coal coking - CN
EU-0B-2015 | 0.7692308 | 0.1 | coal coking - IPCC | 0 | charcoal - IPCC | EU BAT Average
EU-0B-2030 | 0.8196721 | 0.02 | coal coking - IPCC | 0 | charcoal - IPCC | EU BAT Minimum
EU-0B-2050 | 0.84 | 0.02 | coal coking - IPCC | 0 | charcoal - IPCC | Own projection based on US Bandwidth Study
EU-IB-2015 | 0.7692308 | 0.1 | coal coking - IPCC | 0 | charcoal - IPCC
EU-IB-2030 | 0.8196721 | 0.02 | coal coking - IPCC | 0 | charcoal - IPCC
EU-CB-2015 | 0.7692308 | 0.1 | coal coking - IPCC | 5% | charcoal - IPCC
EU-CB-2030 | 0.8196721 | 0.02 | coal coking - IPCC | 5% | charcoal - IPCC
EU-CB-2050 | 0.84 | 0.02 | coal coking - IPCC | 5% | charcoal - IPCC
EU-TB-2015 | 0.7692308 | 0.1 | coal coking - IPCC | 100% | charcoal - IPCC
EU-FB-2015 | 0.7692308 | 0.1 | coal coking - IPCC | 5% | wood air dry - IPCC
EU-EAF-2015 | 0.7692308 | 0.1 | coal coking - IPCC | 0 | charcoal - IPCC
EU-EAF-2030 | 0.8196721 | 0.02 | coal coking - IPCC | 0 | charcoal - IPCC
EU-EAFB-2030 | 0.8196721 | 0.02 | coal coking - IPCC | 5% | wood air dry - IPCC
EU-EAF-2050 | 0.84 | 0.02 | coal coking - IPCC | 0 | charcoal - IPCC
EU-EAFB-2050 | 0.84 | 0.02 | coal coking - IPCC | 5% | wood air dry - IPCC
CH-0B-2015 | 0.7 | 0.1188 | coal coking - IPCC | 0 | charcoal - IPCC | https://www.sciencedirect.com/science/article/pii/S0301421501001471#BIB5
CH-0B-2030 | 0.7541478 | 0.126 | coal coking - IPCC | 0 | charcoal - IPCC | He et al
CH-0B-2050 | 0.8196721 | 0.02 | coal coking - IPCC | 0 | charcoal - IPCC
CH-IB-2015 | 0.7 | 0.1188 | coal coking - IPCC | 0 | charcoal - IPCC
CH-IB-2030 | 0.7541478 | 0.126 | coal coking - IPCC | 0 | charcoal - IPCC
CH-CB-2015 | 0.7 | 0.1188 | coal coking - IPCC | 5% | charcoal - IPCC
CH-CB-2030 | 0.7541478 | 0.126 | coal coking - IPCC | 5% | charcoal - IPCC
CH-CB-2050 | 0.8196721 | 0.02 | coal coking - IPCC | 5% | charcoal - IPCC
CH-TB-2015 | 0.7 | 0.1188 | coal coking - IPCC | 100% | charcoal - IPCC
CH-FB-2015 | 0.7 | 0.1188 | coal coking - IPCC | 5% | rice hulls - IPCC
CH-EAF-2015 | 0.7 | 0.1188 | coal coking - IPCC | 0 | charcoal - IPCC |  | 340.8393
CH-EAF-2030 | 0.7541478 | 0.126 | coal coking - IPCC | 0 | charcoal - IPCC
CH-EAFB-2030 | 0.7541478 | 0.126 | coal coking - IPCC | 5% | rice hulls - IPCC
CH-EAF-2050 | 0.8196721 | 0.02 | coal coking - IPCC | 0 | charcoal - IPCC
CH-EAFB-2050 | 0.8196721 | 0.02 | coal coking - IPCC | 5% | rice hulls - IPCC
JP-0B-2015 | 0.6993007 | 0.19 | coal coking - IPCC | 0 | charcoal - IPCC
JP-IB-2015 | 0.6993007 | 0.19 | coal coking - IPCC | 0 | charcoal - IPCC
JP-CB-2015 | 0.6993007 | 0.19 | coal coking - IPCC | 5% | charcoal - IPCC
JP-TB-2015 | 0.6993007 | 0.19 | coal coking - IPCC | 100% | charcoal - IPCC
JP-FB-2015 | 0.6993007 | 0.19 | coal coking - IPCC | 5% | rice hulls - IPCC
RU-0B-2015 | 0.7 | 0.2 | coal coking - IPCC | 0 | charcoal - IPCC
RU-IB-2015 | 0.7 | 0.2 | coal coking - IPCC | 0 | charcoal - IPCC
RU-CB-2015 | 0.7 | 0.2 | coal coking - IPCC | 5% | charcoal - IPCC
RU-TB-2015 | 0.7 | 0.2 | coal coking - IPCC | 100% | charcoal - IPCC
RU-FB-2015 | 0.7 | 0.2 | coal coking - IPCC | 5% | wood air dry - IPCC
US-0B-2015 | 0.771875 | 0.12 | coal coking - IPCC | 0 | charcoal - IPCC | US bandwidth study (2015)
US-IB-2015 | 0.771875 | 0.12 | coal coking - IPCC | 0 | charcoal - IPCC
US-CB-2015 | 0.771875 | 0.12 | coal coking - IPCC | 5% | charcoal - IPCC
US-TB-2015 | 0.771875 | 0.12 | coal coking - IPCC | 100% | charcoal - IPCC
US-FB-2015 | 0.771875 | 0.12 | coal coking - IPCC | 5% | wood air dry - IPCC
IN-0B-2015 | 0.6666667 | 0.12 | coal coking - IPCC | 0 | charcoal - IPCC
IN-IB-2015 | 0.6666667 | 0.12 | coal coking - IPCC | 0 | charcoal - IPCC
IN-CB-2015 | 0.6666667 | 0.12 | coal coking - IPCC | 5% | charcoal - IPCC
IN-TB-2015 | 0.6666667 | 0.12 | coal coking - IPCC | 100% | charcoal - IPCC
IN-FB-2015 | 0.6666667 | 0.12 | coal coking - IPCC | 5% | rice hulls - IPCC
Note on B6: S.E. Tanzer: 1/1.6 : http://ietd.iipnetwork.org/content/coke-making
Note on C10: S.E. Tanzer: from bandwidth study
Note on B31: S.E. Tanzer: Using the carbon content of coking coal (0.78) and the carbon content of coke (0.88)
Note on B47: S.E. Tanzer: 1/1.6 : http://ietd.iipnetwork.org/content/coke-making
Note on C72: S.E. Tanzer: from bandwidth study

## Lime
scenario | C to Slag | Electricity Demand | Fuel Demand | fueltype | meta-source
meta-unit | t CO2 in slag/t CO2 in CaCO3 | GJ/t CaO
meta-notes
default | 0 | 0
test | 0.1 | 0.1
China-BF-base | 0.07 | 0.108
EU-BF-base | 0.07 | 0.108
Japan-BF-base | 0.07 | 0.108
Russia-BF-base | 0.07 | 0.0612 |  |  | http://www.infomine.ru/files/catalog/223/file_223_eng.pdf (rotary)
USA-BF-base | 0.07 | 0.108
multi-mean | 0.07 | 0.09864
EU-BF-I | 0.07 | 0.108
EU-BF-C | 0.07 | 0.108
EU-BF-M | 0.07 | 0.108
EU-BF-F | 0.07 | 0.108
ieaghg-reference | 0.07 | 0.108
EU-BAT-min | 0.005 | 0.018 | 3300MJ |  | Mixed Shaft Kiln
EU-BAT-avg | 0.05 | 0.09 | 4200MJ |  | Annual Shaft Kiln
EU-BAT-max | 0.05 | 0.144 |  |  | Annual Shaft Kiln
India-BF-base | 0.07 | 0.108
EU-BF-base-2050 | 0.07 | 0.108
EU-EAF-base-2050 | 0.07 | 0.108
EU-EAF-base-2030 | 0.07 | 0.108
EU-EAF-base | 0.07 | 0.108
EU-BF-base-2030 | 0.07 | 0.108
EU-0B-2015 | 0.05 | 0.09
EU-0B-2030 | 0.05 | 0.018
EU-0B-2050 | 0.05 | 0.018
EU-IB-2015 | 0.05 | 0.09
EU-IB-2030 | 0.05 | 0.018
EU-CB-2015 | 0.05 | 0.09
EU-CB-2030 | 0.05 | 0.018
EU-CB-2050 | 0.05 | 0.018
EU-TB-2015 | 0.05 | 0.09
EU-FB-2015 | 0.05 | 0.09
EU-EAF-2015 | 0.05 | 0.09
EU-EAF-2030 | 0.05 | 0.018
EU-EAFB-2030 | 0.05 | 0.018
EU-EAF-2050 | 0.05 | 0.018
EU-EAFB-2050 | 0.05 | 0.018
CH-0B-2015 | 0.05 | 0.162 | 150 | coal | https://doi.org/10.1016/j.apenergy.2015.04.091
CH-0B-2030 | 0.05 | 0.0648 | 130 |  | https://doi.org/10.1016/j.apenergy.2015.04.091
CH-0B-2050 | 0.05 | 0.0648
CH-IB-2015 | 0.05 | 0.162
CH-IB-2030 | 0.05 | 0.0648
CH-CB-2015 | 0.05 | 0.162
CH-CB-2030 | 0.05 | 0.0648
CH-CB-2050 | 0.05 | 0.0648
CH-TB-2015 | 0.05 | 0.162
CH-FB-2015 | 0.05 | 0.162
CH-EAF-2015 | 0.05 | 0.162
CH-EAF-2030 | 0.05 | 0.0648
CH-EAFB-2030 | 0.05 | 0.0648
CH-EAF-2050 | 0.05 | 0.0648
CH-EAFB-2050 | 0.05 | 0.0648
JP-0B-2015 | 0.05 | 0.09
JP-IB-2015 | 0.05 | 0.09
JP-CB-2015 | 0.05 | 0.09
JP-TB-2015 | 0.05 | 0.09
JP-FB-2015 | 0.05 | 0.09
RU-0B-2015 | 0.05 | 0.0612 |  |  | http://www.infomine.ru/files/catalog/223/file_223_eng.pdf
RU-IB-2015 | 0.05 | 0.0612
RU-CB-2015 | 0.05 | 0.0612
RU-TB-2015 | 0.05 | 0.0612
RU-FB-2015 | 0.05 | 0.0612
US-0B-2015 | 0.05 | 0.072
US-IB-2015 | 0.05 | 0.072
US-CB-2015 | 0.05 | 0.072
US-TB-2015 | 0.05 | 0.072
US-FB-2015 | 0.05 | 0.072
IN-0B-2015 | 0.05 | 0.0612
IN-IB-2015 | 0.05 | 0.0612
IN-CB-2015 | 0.05 | 0.0612
IN-TB-2015 | 0.05 | 0.0612
IN-FB-2015 | 0.05 | 0.0612

## Pellets
scenario | fuel demand | fossil fuel type | biofuel cofire rate | biofuel type | CaO in pellets | electricity demand | meta-notes
meta-unit | [5 empty] | GJ/t Pellet
meta-notes
default | 0.02 | coke - IPCC | 0 | charcoal - IPCC | 0 | 0
test | 0.01 | coke - IPCC | 0 | charcoal - IPCC | 0 | 0.1
China-BF-base | 0 | coke - CN | 0 | charcoal - IPCC | 0 | 0
EU-BF-base | 0.0212766 | coke - IPCC | 0 | charcoal - IPCC | 0.01008 | 0.075
Japan-BF-base | 0.01 | coke - JP IPCC | 0 | charcoal - IPCC | 0.3 | 0.14
Russia-BF-base | 0.01 | coke - IPCC | 0 | charcoal - IPCC | 0 | 0
USA-BF-base | 0.0122395 | coke - US | 0 | charcoal - IPCC | 0 | 0.1 | bandwidth study; 0.01 GJ of nat gas added to coke breeze. 0.35GJ from recovered heat excluded here
multi-mean | 0.01070322 |  | 0 |  | 0.062016 | 0.063
EU-BF-I | 0.0212766 | coke - IPCC | 0 | charcoal - IPCC | 0.01008 | 0.075
EU-BF-C | 0.0212766 | coke - IPCC | 0.5 | charcoal - IPCC | 0.01008 | 0.075
EU-BF-M | 0.0212766 | coke - IPCC | 1 | charcoal - IPCC | 0.01008 | 0.075
EU-BF-F | 0.0212766 | coke - IPCC | 0.2 | charcoal - IPCC | 0.01008 | 0.075
ieaghg-reference | 0 | coke | 0 | charcoal - IPCC | 0 | 0
India-BF-base | 0.01 | coke - IPCC | 0 | charcoal - IPCC | 0 | 0
EU-BF-base-2030 | 0.0212766 | coke - IPCC | 0 | charcoal - IPCC | 0.01008 | 0.075
EU-BF-base-2050 | 0.0212766 | coke - IPCC | 0 | charcoal - IPCC | 0.01008 | 0.075
EU-BAT-average | 0.01996454 | coke - IPCC | 0 | charcoal - IPCC | 0.01008 | 0.075
EU-BAT-minimum | 0.01996454 | coke - IPCC | 0 | charcoal - IPCC | 0.01 | 0.054
theoretical minimum
US-SOA
China-LiEtAl2012 | 0.06786667 | natural gas - CN
EU-0B-2015 | 0.01996454 | coke - IPCC | 0 | charcoal - IPCC | 0.01008 | 0.075
EU-0B-2030 | 0.01996454 | coke - IPCC | 0 | charcoal - IPCC | 0.01 | 0.054
EU-0B-2050 | 0.01996454 | coke - IPCC | 0 | charcoal - IPCC | 0.01 | 0.054
EU-IB-2015 | 0.01996454 | coke - IPCC | 0 | charcoal - IPCC | 0.01008 | 0.075
EU-IB-2030 | 0.01996454 | coke - IPCC | 0 | charcoal - IPCC | 0.01 | 0.054
EU-CB-2015 | 0.01996454 | coke - IPCC | 50% | charcoal - IPCC | 0.01008 | 0.075
EU-CB-2030 | 0.01996454 | coke - IPCC | 50% | charcoal - IPCC | 0.01 | 0.054
EU-CB-2050 | 0.01996454 | coke - IPCC | 50% | charcoal - IPCC | 0.01 | 0.054
EU-TB-2015 | 0.01996454 | coke - IPCC | 100% | charcoal - IPCC | 0.01008 | 0.075
EU-FB-2015 | 0.01996454 | coke - IPCC | 20% | wood air dry - IPCC | 0.01008 | 0.075
EU-EAF-2015 | 0.01996454 | coke - IPCC | 20% | wood air dry - IPCC | 0.01008 | 0.075
EU-EAF-2030 | 0.01996454 | coke - IPCC | 0 | charcoal - IPCC | 0.01 | 0.054
EU-EAFB-2030 | 0.01996454 | coke - IPCC | 50% | charcoal - IPCC | 0.01 | 0.054
EU-EAF-2050 | 0.01996454 | coke - IPCC | 0% | charcoal - IPCC | 0.01 | 0.054
EU-EAFB-2050 | 0.01996454 | coke - IPCC | 50% | charcoal - IPCC | 0.01 | 0.054
CH-0B-2015 | 0.025 | coke - IPCC | 0 | charcoal - IPCC | 0.01 | 0.1
CH-0B-2030 | 0.01996454 | coke - IPCC | 0 | charcoal - IPCC | 0.01008 | 0.075
CH-0B-2050 | 0.01996454 | coke - IPCC | 0 | charcoal - IPCC | 0.01 | 0.054
CH-IB-2015 | 0.01996454 | coke - IPCC | 0 | charcoal - IPCC | 0.01 | 0.054
CH-IB-2030 | 0.01996454 | coke - IPCC | 0 | charcoal - IPCC | 0.01008 | 0.075
CH-CB-2015 | 0.025 | coke - IPCC | 50% | charcoal - IPCC | 0.01 | 0.1
CH-CB-2030 | 0.01996454 | coke - IPCC | 50% | charcoal - IPCC | 0.01008 | 0.075
CH-CB-2050 | 0.01996454 | coke - IPCC | 50% | charcoal - IPCC | 0.01 | 0.054
CH-TB-2015 | 0.025 | coke - IPCC | 100% | charcoal - IPCC | 0.01 | 0.1
CH-FB-2015 | 0.025 | coke - IPCC | 20% | rice hulls - IPCC | 0.01 | 0.1
CH-EAF-2015 | 0.025 | coke - IPCC | 0 | charcoal - IPCC | 0.01 | 0.1
CH-EAF-2030 | 0.01996454 | coke - IPCC | 0 | charcoal - IPCC | 0.01008 | 0.075
CH-EAFB-2030 | 0.01996454 | coke - IPCC | 50% | charcoal - IPCC | 0.01008 | 0.075
CH-EAF-2050 | 0.01996454 | coke - IPCC | 0% | charcoal - IPCC | 0.01 | 0.054
CH-EAFB-2050 | 0.01996454 | coke - IPCC | 50% | rice hulls - IPCC | 0.01 | 0.054
JP-0B-2015 | 0.01 | coke - IPCC | 0 | charcoal - IPCC | 0.028 | 0.14
JP-IB-2015 | 0.01 | coke - IPCC | 0 | charcoal - IPCC | 0.028 | 0.14
JP-CB-2015 | 0.01 | coke - IPCC | 50% | charcoal - IPCC | 0.028 | 0.14
JP-TB-2015 | 0.01 | coke - IPCC | 100% | charcoal - IPCC | 0.028 | 0.14
JP-FB-2015 | 0.01 | coke - IPCC | 20% | rice hulls - IPCC | 0.028 | 0.14
RU-0B-2015 | 0.01 | coke - IPCC | 0 | charcoal - IPCC | 0.01 | 0
RU-IB-2015 | 0.01 | coke - IPCC | 0 | charcoal - IPCC | 0.01 | 0
RU-CB-2015 | 0.01 | coke - IPCC | 50% | charcoal - IPCC | 0.01 | 0
RU-TB-2015 | 0.01 | coke - IPCC | 100% | charcoal - IPCC | 0.01 | 0
RU-FB-2015 | 0.01 | coke - IPCC | 20% | wood air dry - IPCC | 0.01 | 0
US-0B-2015 | 0.0122395 | coke - IPCC | 0 | charcoal - IPCC | 0.01 | 0.1 | bandwidth study; 0.01 GJ of nat gas added to coke breeze. 0.35GJ from recovered heat excluded here
US-IB-2015 | 0.0122395 | coke - IPCC | 0 | charcoal - IPCC | 0.01 | 0.1
US-CB-2015 | 0.0122395 | coke - IPCC | 50% | charcoal - IPCC | 0.01 | 0.1
US-TB-2015 | 0.0122395 | coke - IPCC | 100% | charcoal - IPCC | 0.01 | 0.1
US-FB-2015 | 0.0122395 | coke - IPCC | 20% | wood air dry - IPCC | 0.01 | 0.1
IN-0B-2015 | 0.01 | coke - IPCC | 0 | charcoal - IPCC | 0.01 | 0
IN-IB-2015 | 0.01 | coke - IPCC | 0 | charcoal - IPCC | 0.01 | 0
IN-CB-2015 | 0.01 | coke - IPCC | 50% | charcoal - IPCC | 0.01 | 0
IN-TB-2015 | 0.01 | coke - IPCC | 100% | charcoal - IPCC | 0.01 | 0
IN-FB-2015 | 0.01 | coke - IPCC | 20% | rice hulls - IPCC | 0.01 | 0
Note on B10: S.E. Tanzer: https://www.epa.gov/sites/production/files/2015-02/documents/tsd_iron_and_steel_epa_9-8-08.pdf
Note on B24: S.E. Tanzer: Assuming natural gas is 75% C
Note on B65: S.E. Tanzer: https://www.epa.gov/sites/production/files/2015-02/documents/tsd_iron_and_steel_epa_9-8-08.pdf

## Sinter
scenario | fuel demand | fossil fuel type | biofuel cofire rate | biofuel type | CaO in sinter | electricity demand | meta-notes
meta-unit | t solid fuel/t sinter |  | t solid fuel/t sinter |  | t flux/t sinter | GJ/t sinter
meta-notes
default | 0.008571429 | coal coking - Birat | 0 | charcoal - IPCC | 0.05729231 | 0
test | 0.04 | coke - IPCC | 0 | charcoal - IPCC | 0.1 | 0.14
China-BF-base | 0.05104 | coke - CN | 0 | charcoal - IPCC | 0.078792 | 0.017748
EU-BF-base | 0.05 | coke - IPCC | 0 | charcoal - IPCC | 0.094 | 0.1152
Japan-BF-base | 0.04 | coke - JP IPCC | 0 | charcoal - IPCC | 0.084 | 0.14
Russia-BF-base | 0.05 | coke - IPCC | 0 | charcoal - IPCC | 0.0847 | 0.1
USA-BF-base | 0.0476348 | coke - US | 0 | charcoal - IPCC | 0.084 | 0.1 | from bandwidth study and (original is 1.36 HJ coke and 0.08 GJ Nat Gas)
India-BF-base | 0.05 | coke - IPCC | 0 | charcoal - IPCC | 0.084 | 0.1
multi-mean | 0.04811247 |  | 0 |  | 0.08491533 | 0.09549133
EU-BF-I | 0.05 | coke - IPCC | 0 | charcoal - IPCC | 0.094 | 0.1152
EU-BF-C | 0.05 | coke - IPCC | 0.5 | charcoal - IPCC | 0.094 | 0.1152
EU-BF-M | 0.05 | coke - IPCC | 1 | charcoal - IPCC | 0.094 | 0.1152
EU-BF-F | 0.05 | coke - IPCC | 0.2 | charcoal - IPCC | 0.094 | 0.1152
ieaghg-reference | 0.05 | coke | 0 | charcoal - IPCC | 0.094 | 0.1152
EU-BF-base-2050 | 0.04446809 | coke - IPCC | 0 | charcoal - IPCC | 0.083616 | 0.092
EU-BAT-average | 0.0452695 | coke - IPCC | 0 | charcoal - IPCC | 0.083616 | 0.1235 | 2004
EU-BAT-minimum | 0.04446809 | coke - IPCC | 0 | charcoal - IPCC | 0.083616 | 0.092 | 2004
theoretical minimum | 0.04255319 | coke - IPCC |  |  | 0
US-SOA | 0.04531922 | coke - IPCC |  |  |  | 0.1
US-practical minimum | 0.04574468
EU-BF-base-2030 | 0.044 | coke - IPCC | 0 | charcoal - IPCC | 0.083616 | 0.092
China-HeEtAl2017 | 0.05104 | coke - CN | 0 | charcoal - IPCC | 0.078792 | 0.017748
China-LiEtAl2012 | 49.09091 | coke -CN |  |  | 0.05175333 |  | also 9.6 kg C in ignite gas
EU-0B-2015 | 0.0452695 | coke - IPCC | 0 | charcoal - IPCC | 0.083616 | 0.1235 | 2004
EU-0B-2030 | 0.04446809 | coke - IPCC | 0 | charcoal - IPCC | 0.083616 | 0.092
EU-0B-2050 | 0.04446809 | coke - IPCC | 0 | charcoal - IPCC | 0.083616 | 0.08
EU-IB-2015 | 0.0452695 | coke - IPCC | 0 | charcoal - IPCC | 0.083616 | 0.1235
EU-IB-2030 | 0.04446809 | coke - IPCC | 0 | charcoal - IPCC | 0.083616 | 0.092
EU-CB-2015 | 0.0452695 | coke - IPCC | 50% | charcoal - IPCC | 0.083616 | 0.1235
EU-CB-2030 | 0.04446809 | coke - IPCC | 50% | charcoal - IPCC | 0.083616 | 0.092
EU-CB-2050 | 0.04446809 | coke - IPCC | 50% | charcoal - IPCC | 0.083616 | 0.08
EU-TB-2015 | 0.0452695 | coke - IPCC | 100% | charcoal - IPCC | 0.083616 | 0.1235
EU-FB-2015 | 0.0452695 | coke - IPCC | 20% | wood air dry - IPCC | 0.083616 | 0.1235
EU-EAF-2015 | 0.0452695 | coke - IPCC | 20% | wood air dry - IPCC | 0.083616 | 0.1235
EU-EAF-2030 | 0.04446809 | coke - IPCC | 0 | charcoal - IPCC | 0.083616 | 0.092
EU-EAFB-2030 | 0.04446809 | coke - IPCC | 50% | charcoal - IPCC | 0.083616 | 0.092
EU-EAF-2050 | 0.04446809 | coke - IPCC | 0% | charcoal - IPCC | 0.083616 | 0.08
EU-EAFB-2050 | 0.04446809 | coke - IPCC | 50% | charcoal - IPCC | 0.083616 | 0.08
CH-0B-2015 | 0.05104 | coke - IPCC | 0 | charcoal - IPCC | 0.078792 | 0.017748
CH-0B-2030 | 0.05104 | coke - IPCC | 0 | charcoal - IPCC | 0.078792 | 0.017748
CH-0B-2050 | 0.04446809 | coke - IPCC | 0 | charcoal - IPCC | 0.078792 | 0.017748
CH-IB-2015 | 0.05104 | coke - IPCC | 0 | charcoal - IPCC | 0.078792 | 0.017748
CH-IB-2030 | 0.05104 | coke - IPCC | 0 | charcoal - IPCC | 0.078792 | 0.017748
CH-CB-2015 | 0.05104 | coke - IPCC | 50% | charcoal - IPCC | 0.078792 | 0.017748
CH-CB-2030 | 0.05104 | coke - IPCC | 50% | charcoal - IPCC | 0.078792 | 0.017748
CH-CB-2050 | 0.04446809 | coke - IPCC | 50% | charcoal - IPCC | 0.078792 | 0.017748
CH-TB-2015 | 0.05104 | coke - IPCC | 100% | charcoal - IPCC | 0.078792 | 0.017748
CH-FB-2015 | 0.05104 | coke - IPCC | 20% | rice hulls - IPCC | 0.078792 | 0.017748
CH-EAF-2015 | 0.05104 | coke - IPCC | 20% | rice hulls - IPCC | 0.078792 | 0.017748
CH-EAF-2030 | 0.05104 | coke - IPCC | 0 | charcoal - IPCC | 0.078792 | 0.017748
CH-EAFB-2030 | 0.05104 | coke - IPCC | 50% | charcoal - IPCC | 0.078792 | 0.017748
CH-EAF-2050 | 0.04446809 | coke - IPCC | 0% | charcoal - IPCC | 0.078792 | 0.017748
CH-EAFB-2050 | 0.04446809 | coke - IPCC | 50% | charcoal - IPCC | 0.078792 | 0.017748
JP-0B-2015 | 0.04 | coke - IPCC | 0 | charcoal - IPCC | 0.0672 | 0.14
JP-IB-2015 | 0.04 | coke - IPCC | 0 | charcoal - IPCC | 0.0672 | 0.14
JP-CB-2015 | 0.04 | coke - IPCC | 50% | charcoal - IPCC | 0.0672 | 0.14
JP-TB-2015 | 0.04 | coke - IPCC | 100% | charcoal - IPCC | 0.0672 | 0.14
JP-FB-2015 | 0.04 | coke - IPCC | 20% | rice hulls - IPCC | 0.0672 | 0.14
RU-0B-2015 | 0.05 | coke - IPCC | 0 | charcoal - IPCC | 0.0847 | 0.1
RU-IB-2015 | 0.05 | coke - IPCC | 0 | charcoal - IPCC | 0.0847 | 0.1
RU-CB-2015 | 0.05 | coke - IPCC | 50% | charcoal - IPCC | 0.0847 | 0.1
RU-TB-2015 | 0.05 | coke - IPCC | 100% | charcoal - IPCC | 0.0847 | 0.1
RU-FB-2015 | 0.05 | coke - IPCC | 20% | wood air dry - IPCC | 0.0847 | 0.1
US-0B-2015 | 0.0476348 | coke - IPCC | 0 | charcoal - IPCC | 0.084 | 0.1 | from bandwidth study and (original is 1.36 HJ coke and 0.08 GJ Nat Gas)
US-IB-2015 | 0.0476348 | coke - IPCC | 0 | charcoal - IPCC | 0.084 | 0.1
US-CB-2015 | 0.0476348 | coke - IPCC | 50% | charcoal - IPCC | 0.084 | 0.1
US-TB-2015 | 0.0476348 | coke - IPCC | 100% | charcoal - IPCC | 0.084 | 0.1
US-FB-2015 | 0.0476348 | coke - IPCC | 20% | wood air dry - IPCC | 0.084 | 0.1
IN-0B-2015 | 0.0476348 | coke - IPCC | 0 | charcoal - IPCC | 0.084 | 0.1
IN-IB-2015 | 0.0476348 | coke - IPCC | 0 | charcoal - IPCC | 0.084 | 0.1
IN-CB-2015 | 0.0476348 | coke - IPCC | 50% | charcoal - IPCC | 0.084 | 0.1
IN-TB-2015 | 0.0476348 | coke - IPCC | 100% | charcoal - IPCC | 0.084 | 0.1
IN-FB-2015 | 0.0476348 | coke - IPCC | 20% | rice hulls - IPCC | 0.084 | 0.1
Note on F9: S.E. Tanzer: from other Kuronov study: https://link.springer.com/content/pdf/10.1007%2Fs11015-010-9247-8.pdf
Note on F26: S.E. Tanzer: ratio of CaO to C in Fusing Agent, assuming the fusing agent is limestone
Note on F62: S.E. Tanzer: from other Kuronov study: https://link.springer.com/content/pdf/10.1007%2Fs11015-010-9247-8.pdf

## Iron
scenario | sinter demand | pellet demand | CaO demand | electricity demand | O2 demand | primary fuel demand | primary fuel type | primary-bio cofire | biofuel type | secondary fuel demand | secondary fuel type | secondary-bio cofire | secondary biofuel type | tertiary fuel demand | tertiary fuel type | meta-notes
meta-unit | t sinter/t hot metal | t pellet / t hot metal | t CaO/t hot metal | GJ/t hot metal | t O2 / t hot metal | t coke / t hot metal |  | % biofuel |  | t fuel / t hot metal |  | % biofuel |  | t coke / t hot metal
meta-notes
default | 1.3 | 0 | 0.06104 | 0 | 0 | 0.3056 | coke - Birat | 0 | charcoal - IPCC | 0.187 | coal coking - Birat | 0 | charcoal - IPCC
test | 1.15 | 0.15 | 0.15 | 0.24 |  | 0.3 | coke - IPCC | 0.5 | charcoal - IPCC | 0.2 | coal PCI - JP IPCC | 0.3 | charcoal - IPCC
China-BF-base | 1.31417 | 0 | 0.0224 | 0.264816 |  | 0.288 | coke - CN | 0 | charcoal - IPCC | 0.205 | coal coking - CN | 0 | charcoal - IPCC |  |  | He et al
China-HeEtAl2017 | 1.31417 | 0 | 0.0224 | 0.264816 |  | 0.288 | coke - CN | 0 | charcoal - IPCC | 0.205 | coal coking - CN | 0 | charcoal - IPCC |  |  | He et al
China-LiEtAl2012 | 1.37 | 0.2 |  |  |  | 0.3110227 | coke - CN |  |  | 0.1541026 | coal coking - CN
China-Kurunov2015 | [5 empty] | 0.362 | coke-CN | 0 | charcoal - IPCC | 149 | coal coking - CN | 0 | charcoal - IPCC |  |  | 2013 data
China-IEA2007 | [5 empty] | 0.444 | coke-CN |  |  | 140 | coal coking - CN
EU-BF-base | 1.1 | 0.35 | 0.00728 | 0.10444 |  | 0.3548 | coke - IPCC | 0 | charcoal - IPCC | 0.152 | coal coking - IPCC | 0 | charcoal - IPCC
Japan-BF-base | 1.17 | 0.12 | 0.0224 | 0.24 |  | 0.365 | coke - JP IPCC | 0 | charcoal - IPCC | 0.14 | coal PCI - JP IPCC | 0 | charcoal - IPCC
Japan-IEA2007 | [5 empty] | 0.38 | coke - JP IPCC |  |  | 0.115 | coal PCI - JP IPCC
Russia-BF-base | 0.9775 | 0.1725 | 0.0224 | 0.2 |  | 0.453 | coke - IPCC | 0 | charcoal - IPCC | 0.0916 | natural gas - RU | 0 | charcoal - IPCC
Russia-IEA2007 | [5 empty] | 0.475 | coke - IPCC |  |  | 0.035 | natural gas - RU |  |  | 0.045 | coal coking - IPCC
USA-BF-base | 0 | 1.290441 | 0.14 | 0.27 |  | 0.4055574 | coke - US | 0 | charcoal - IPCC | 0.08531915 | natural gas - US | 0 | charcoal - IPCC
India-BF-base | 1.3 | 0 | 0.01 | 0.1 |  | 0.59 | coke - IPCC | 0 | charcoal - IPCC | 0.11 | coal coking - IPCC | 0 | charcoal - IPCC |  |  | IEA 2007, jives with India Energy Ministry
SouthKorea-IEA2007 | [5 empty] | 0.34 |  |  |  | 0.14 | coal coking - IPCC
Multi-mean | 1.06823 | 0.2666176 | 0.03526857 | 0.210509 |  | 0.3930317 | coke - IPCC | 0 | charcoal - IPCC | 24.19109 | coal coking - IPCC | 0 | charcoal - IPCC
EU-BF-I | 1.1 | 0.35 | 0.005096 | 0.10444 |  | 0.3548 | coke - IPCC | 0 | charcoal - IPCC | 0.152 | coal coking - IPCC | 1 | charcoal - IPCC
EU-BF-C | 1.1 | 0.35 | 0.005096 | 0.10444 |  | 0.3548 | coke - IPCC | 0 | charcoal - IPCC | 0.152 | coal coking - IPCC | 1 | charcoal - IPCC
EU-BF-M | 1.1 | 0.35 | 0.005096 | 0.10444 |  | 0.3548 | coke - IPCC | 0 | charcoal - IPCC | 0.152 | coal coking - IPCC | 1 | charcoal - IPCC
EU-BF-F | 1.1 | 0.35 | 0.005096 | 0.10444 |  | 0.3548 | coke - IPCC | 0 | charcoal - IPCC | 0.152 | coal coking - IPCC | 0.5 | charcoal - IPCC
ieaghg-reference | 1.12 | 0 | 0.00728 | 0.37332 | 0.0684 | 0.3549 | coke | 0 | charcoal - IPCC | 0.152 | PCI coal | 0 | charcoal - IPCC
EU-BF-base-2050 | 1.2 |  |  | 0.09 |  | 0.258 | coke - IPCC | 0 | charcoal - IPCC | 0.144 | coal coking - IPCC | 0 | charcoal - IPCC |  |  | birat 2010
EU-BF-base-2030 | 1.3 | 0 |  | 0.107 |  | 0.282 | coke - IPCC | 0 | charcoal - IPCC | 0.16 | coal coking - IPCC | 0 | charcoal - IPCC
EU-BAT-average | 1088 | 358 | 0.0257 | 0.268 | 0.0544 | 0.359 | coke - IPCC | 0 | charcoal - IPCC | 0.19 | coal coking - IPCC | 0 | charcoal - IPCC
EU-BAT-minimum |  |  | 0 | 0.107 |  | 0.282 | coke - IPCC
theoretical minimum | 1.2 | 0 | 0.01 |  |  | 0.3446907 | coke - US |  |  | 0 | natural gas - US | 0 | charcoal - IPCC
US-SOA |  |  |  | 0.09 |  | 0.380086 | coke - US | 0 | charcoal - IPCC | 0.1314103 | coal coking - US | 0 | charcoal - IPCC
US-typical |  |  |  | 0.27 |  | 0.4055574 | coke - US |  |  | 0.1285256 | coal coking - US
US-practical minimum | [5 empty] | 0.3652001
EU-0B-2015 | 1.088 | 0.358 | 0.0257 | 0.268 | 0.0544 | 0.359 | coke - IPCC | 0 | charcoal - IPCC | 0.19 | coal coking - IPCC | 0 | charcoal - IPCC
EU-0B-2030 | 1.2 | 0 | 0.0257 | 0.107 | 0.0544 | 0.282 | coke - IPCC | 0 | charcoal - IPCC | 0.16 | coal coking - IPCC | 0 | charcoal - IPCC
EU-0B-2050 | 1.2 | 0 | 0.0257 | 0.107 | 0.0544 | 0.2115 | coke - IPCC | 0 | charcoal - IPCC | 0.12 | coal coking - IPCC | 0 | charcoal - IPCC
EU-IB-2015 | 1.088 | 0.358 | 0.019275 | 0.268 | 0.0544 | 0.359 | coke - IPCC | 0 | charcoal - IPCC | 0.19 | coal coking - IPCC | 100% | charcoal - IPCC
EU-IB-2030 | 1.2 | 0 | 0.019275 | 0.107 | 0.0544 | 0.282 | coke - IPCC | 0 | charcoal - IPCC | 0.16 | coal coking - IPCC | 100% | charcoal - IPCC
EU-CB-2015 | 1.088 | 0.358 | 0.019275 | 0.268 | 0.0544 | 0.359 | coke - IPCC | 0 | charcoal - IPCC | 0.19 | coal coking - IPCC | 100% | charcoal - IPCC
EU-CB-2030 | 1.2 | 0 | 0.019275 | 0.107 | 0.0544 | 0.282 | coke - IPCC | 0 | charcoal - IPCC | 0.16 | coal coking - IPCC | 100% | charcoal - IPCC
EU-CB-2050 | 1.2 | 0 | 0.019275 | 0.107 | 0.0544 | 0.2115 | coke - IPCC | 0 | charcoal - IPCC | 0.12 | coal coking - IPCC | 100% | charcoal - IPCC
EU-TB-2015 | 1.088 | 0.358 | 0.019275 | 0.268 | 0.0544 | 0.359 | coke - IPCC | 0 | charcoal - IPCC | 0.19 | coal coking - IPCC | 100% | charcoal - IPCC
EU-FB-2015 | 1.088 | 0.358 | 0.02313 | 0.268 | 0.0544 | 0.359 | coke - IPCC | 0 | charcoal - IPCC | 0.19 | coal coking - IPCC | 50% | wood air dry - IPCC
CH-0B-2015 | 1.31417 | 0 | 0 | 0.264816 | 0.05 | 0.362 | coke - IPCC | 0 | charcoal - IPCC | 0.149 | coal coking - IPCC | 0 | charcoal - IPCC |  |  | from Kurunov 2015
CH-0B-2030 | 1.31417 | 0 | 0 | 0.2118528 | 0.5 | 0.288 | coke - IPCC | 0 | charcoal - IPCC | 0.205 | coal coking - IPCC | 0 | charcoal - IPCC
CH-0B-2050 | 1.31417 | 0 | 0 | 0.1588896 | 0.5 | 0.2304 | coke - IPCC | 0 | charcoal - IPCC | 0.164 | coal coking - IPCC | 0 | charcoal - IPCC
CH-IB-2015 | 1.31417 | 0 | 0 | 0.264816 | 0.05 | 0.362 | coke - IPCC | 0 | charcoal - IPCC | 0.149 | coal coking - CN | 100% | charcoal - IPCC
CH-IB-2030 | 1.31417 | 0 | 0 | 0.2118528 | 0.5 | 0.288 | coke - IPCC | 0 | charcoal - IPCC | 0.205 | coal coking - IPCC | 100% | charcoal - IPCC
CH-CB-2015 | 1.31417 | 0 | 0 | 0.264816 | 0.05 | 0.362 | coke - IPCC | 0 | charcoal - IPCC | 0.149 | coal coking - CN | 100% | charcoal - IPCC
CH-CB-2030 | 1.31417 | 0 | 0 | 0.2118528 | 0.5 | 0.288 | coke - IPCC | 0 | charcoal - IPCC | 0.205 | coal coking - IPCC | 100% | charcoal - IPCC
CH-CB-2050 | 1.31417 | 0 | 0 | 0.1588896 | 0.5 | 0.2304 | coke - IPCC | 0 | charcoal - IPCC | 0.164 | coal coking - IPCC | 100% | charcoal - IPCC
CH-TB-2015 | 1.31417 | 0 | 0 | 0.264816 | 0.05 | 0.362 | coke - IPCC | 0 | charcoal - IPCC | 0.149 | coal coking - CN | 100% | charcoal - IPCC
CH-FB-2015 | 1.31417 | 0 | 0 | 0.264816 | 0.05 | 0.362 | coke - IPCC | 0 | charcoal - IPCC | 0.149 | coal coking - CN | 50% | rice hulls - IPCC
JP-0B-2015 | 1.17 | 0.12 | 0.0224 | 0.24 | 0.05 | 0.365 | coke - IPCC | 0 | charcoal - IPCC | 0.14 | coal PCI - JP IPCC | 0 | charcoal - IPCC
JP-IB-2015 | 1.17 | 0.12 | 0.0168 | 0.24 | 0.05 | 0.365 | coke - IPCC | 0 | charcoal - IPCC | 0.14 | coal PCI - JP IPCC | 100% | charcoal - IPCC
JP-CB-2015 | 1.17 | 0.12 | 0.0168 | 0.24 | 0.05 | 0.365 | coke - IPCC | 0 | charcoal - IPCC | 0.14 | coal PCI - JP IPCC | 100% | charcoal - IPCC
JP-TB-2015 | 1.17 | 0.12 | 0.0168 | 0.24 | 0.05 | 0.365 | coke - IPCC | 0 | charcoal - IPCC | 0.14 | coal PCI - JP IPCC | 100% | charcoal - IPCC
JP-FB-2015 | 1.17 | 0.12 | 0.02016 | 0.24 | 0.05 | 0.365 | coke - IPCC | 0 | charcoal - IPCC | 0.14 | coal PCI - JP IPCC | 50% | rice hulls - IPCC
RU-0B-2015 | 0.9775 | 0.1725 | 0.0224 | 0.2 | 0.05 | 0.453 | coke - IPCC | 0 | charcoal - IPCC | 0.0916 | natural gas - IPCC | 0 | charcoal - IPCC
RU-IB-2015 | 0.9775 | 0.1725 | 0.0224 | 0.2 | 0.05 | 0.453 | coke - IPCC | 0 | charcoal - IPCC | 0.0916 | natural gas - IPCC | 100% | charcoal - IPCC
RU-CB-2015 | 0.9775 | 0.1725 | 0.0224 | 0.2 | 0.05 | 0.453 | coke - IPCC | 0 | charcoal - IPCC | 0.0916 | natural gas - IPCC | 100% | charcoal - IPCC
RU-TB-2015 | 0.9775 | 0.1725 | 0.0224 | 0.2 | 0.05 | 0.453 | coke - IPCC | 0 | charcoal - IPCC | 0.0916 | natural gas - IPCC | 100% | charcoal - IPCC
RU-FB-2015 | 0.9775 | 0.1725 | 0.0224 | 0.2 | 0.05 | 0.453 | coke - IPCC | 0 | charcoal - IPCC | 0.0916 | natural gas - IPCC | 50% | wood air dry - IPCC
US-0B-2015 | 0 | 1.290441 | 0.14 | 0.27 | 0.05 | 0.4055574 | coke - IPCC | 0 | charcoal - IPCC | 0.08531915 | natural gas - IPCC | 0 | charcoal - IPCC |  |  | Bandwith Study
US-IB-2015 | 0 | 1.290441 | 0.14 | 0.27 | 0.05 | 0.4055574 | coke - IPCC | 0 | charcoal - IPCC | 0.08531915 | natural gas - IPCC | 100% | charcoal - IPCC
US-CB-2015 | 0 | 1.290441 | 0.14 | 0.27 | 0.05 | 0.4055574 | coke - IPCC | 0 | charcoal - IPCC | 0.08531915 | natural gas - IPCC | 100% | charcoal - IPCC
US-TB-2015 | 0 | 1.290441 | 0.14 | 0.27 | 0.05 | 0.4055574 | coke - IPCC | 0 | charcoal - IPCC | 0.08531915 | natural gas - IPCC | 100% | charcoal - IPCC
US-FB-2015 | 0 | 1.290441 | 0.14 | 0.27 | 0.05 | 0.4055574 | coke - IPCC | 0 | charcoal - IPCC | 0.08531915 | natural gas - IPCC | 50% | wood air dry - IPCC
IN-0B-2015 | 1.3 | 0 | 0.01 | 0.1 | 0.05 | 0.59 | coke - IPCC | 0 | charcoal - IPCC | 0.11 | coal coking - IPCC | 0 | charcoal - IPCC |  |  | IEA 2007
IN-IB-2015 | 1.3 | 0 | 0.01 | 0.1 | 0.05 | 0.59 | coke - IPCC | 0 | charcoal - IPCC | 0.11 | coal coking - IPCC | 100% | charcoal - IPCC
IN-CB-2015 | 1.3 | 0 | 0.01 | 0.1 | 0.05 | 0.59 | coke - IPCC | 0 | charcoal - IPCC | 0.11 | coal coking - IPCC | 100% | charcoal - IPCC
IN-TB-2015 | 1.3 | 0 | 0.01 | 0.1 | 0.05 | 0.59 | coke - IPCC | 0 | charcoal - IPCC | 0.11 | coal coking - IPCC | 100% | charcoal - IPCC
IN-FB-2015 | 1.3 | 0 | 0.01 | 0.1 | 0.05 | 0.59 | coke - IPCC | 0 | charcoal - IPCC | 0.11 | coal coking - IPCC | 50% | rice hulls - IPCC
Note on E6: S.E. Tanzer: Net: electricity use minus TRT electricity production
Note on E7: S.E. Tanzer: Net: electricity use minus TRT electricity production
Note on C14: S.E. Tanzer: Pellet demand % from https://link.springer.com/content/pdf/10.1007%2Fs11015-010-9247-8.pdf Assumption of ratio of total ore-load demand
Note on D16: S.E. Tanzer: https://www.energystar.gov/ia/business/industry/Iron_Steel_Guide.pdf
Note on G16: S.E. Tanzer: https://link.springer.com/content/pdf/10.1007%2Fs11015-015-0141-2.pdf
Note on K16: S.E. Tanzer: Currently from Bandwidth report typical; 1.88 is from natural gas and 2.13 from coal https://link.springer.com/content/pdf/10.1007%2Fs11015-015-0141-2.pdf
Note on F27: S.E. Tanzer: possibly *also* 43 m3/t HM? Unlcear if they're cumulative
Note on K27: S.E. Tanzer: increased from 0.162 to account for also 0.03 of oil and 0.002 of nat gas
Note on K30: S.E. Tanzer: 0.141 is oil. Nat gas not in SoA
Note on K31: S.E. Tanzer: Natural Gas + Coal in GJ
Note on F33: S.E. Tanzer: possibly *also* 43 m3/t HM? Unlcear if they're cumulative
Note on K33: S.E. Tanzer: increased from 0.162 to account for also 0.03 of oil and 0.002 of nat gas
Note on F34: S.E. Tanzer: possibly *also* 43 m3/t HM? Unlcear if they're cumulative
Note on F35: S.E. Tanzer: possibly *also* 43 m3/t HM? Unlcear if they're cumulative
Note on E43: S.E. Tanzer: Net: electricity use minus TRT electricity production
Note on E44: S.E. Tanzer: Net: electricity use minus TRT electricity production
Note on C58: S.E. Tanzer: Pellet demand % from https://link.springer.com/content/pdf/10.1007%2Fs11015-010-9247-8.pdf Assumption of ratio of total ore-load demand
Note on D63: S.E. Tanzer: https://www.energystar.gov/ia/business/industry/Iron_Steel_Guide.pdf
Note on G63: S.E. Tanzer: https://link.springer.com/content/pdf/10.1007%2Fs11015-015-0141-2.pdf
Note on K63: S.E. Tanzer: Currently from Bandwidth report typical; 1.88 is from natural gas and 2.13 from coal https://link.springer.com/content/pdf/10.1007%2Fs11015-015-0141-2.pdf

## Steel
scenario | total metal demand | hot metal demand | scrap demand | fossil fuel demand | fossil fuel type | biomass cofire rate | biofuel type | CaO demand | electricity demand | oxygen demand | meta-notes
meta-unit | t metal in/t crude steel | t hot metal / t crude steel | t scrap/t crude steel | [5 empty] | GJ/t crude steel | t O2/t crude steel
meta-notes | sum of scrap + HM
default | 1.138 | 1 | 0.138 | 0 | coke - Birat | 0 | charcoal - IPCC | 0 | 0
test | 1.105 | 0.95 | 0.155 | 0.01 | coke - IPCC | 0 | charcoal - IPCC | 0.1 | 0.1 | 0.07
China-BF-base | 1.09 | 0.95 | 0.14 | 0 | coke - CN | 0 | charcoal - IPCC | 0.07975728 | 0.1278 | 0.07292312
China-HeEtAl2017 | 1.09 | 0.95 | 0.14 | 0 | coke - CN |  |  |  | 0.1278 | 0.07292312
China-LiEtAl2012 | 1.015 | 1.005 | 0.01 | 0 | coke - CN |  |  | 0.01073333
EU-BF-base | 1.0958 | 0.9058 | 0.19 | 0 | coke - IPCC | 0 | charcoal - IPCC | 0.07975728 | 0.072 | 0.074237
Japan-BF-base | 1.105 | 0.95 | 0.155 | 0.01 | coke - JP IPCC | 0 | charcoal - IPCC | 0.069 | 0.2 | 0.07
Russia-BF-base | 1.105 | 0.95 | 0.155 | 0 | coke - IPCC | 0 | charcoal - IPCC | 0.069 |  | 0.07
USA-BF-base | 1.122807 | 0.8516746 | 0.2711324 | 0.009129512 | natural gas - US | 0 | charcoal - IPCC | 0.04 | 0.13 | 0.07
India-BF-base | 1.1 | 0.95 | 0.15 | 0 | coke - IPCC | 0 | charcoal - IPCC | 0.069 |  | 0.07
EU-BF-I | 1.0958 | 0.9058 | 0.19 | 0 | coke - IPCC | 0 | charcoal - IPCC | 0.07975728 | 0.072 | 0.074237
EU-BF-C | 1.0958 | 0.9058 | 0.19 | 0 | coke - IPCC | 0 | charcoal - IPCC | 0.07975728 | 0.072 | 0.074237
EU-BF-M | 1.0958 | 0.9058 | 0.19 | 0 | coke - IPCC | 0 | charcoal - IPCC | 0.07975728 | 0.072 | 0.074237
EU-BF-F | 1.0958 | 0.9058 | 0.19 | 0 | coke - IPCC | 0 | charcoal - IPCC | 0.07975728 | 0.072 | 0.074237
ieaghg-reference | 1.0958 | 0.9058 | 0.19 | 0 | coke | 0 | charcoal - IPCC | 0.0691599742 | 0.072 | 0.074237
EU-BF-base-2050 | 1.0958 | 0.9058 | 0.19 | 0 | coke - IPCC | 0 | charcoal - IPCC | 0.07975728 | 0.072 | 0.074237
EU-BF-base-2030 | 1.0958 | 0.9058 | 0.19 | 0 | coke - IPCC | 0 | charcoal - IPCC | 0.07975728 | 0.072 | 0.074237
EU-BAT-average | 1.1 | 0.9 | 0.2 | 0.008510638 | natural gas - IPCC |  |  | 0.05 | 0.1 | 0.08565754
EU-BAT-minimum | 1.128 | 0.788 | 0.34 | 0.001 | natural gas - IPCC |  |  | 0.03 | 0.035 | 0.07066747
theoretical minimum | 0 |  |  | 0 | natural gas - IPCC
US-SOA | 0 |  |  | 0.008492569 | natural gas - IPCC |  |  |  | 0.09
EU-0B-2015 | 1.1 | 0.9 | 0.2 | 0.008510638 | natural gas - IPCC | 0 | charcoal - IPCC | 0.05 | 0.1 | 0.08565754
EU-0B-2030 | 1.128 | 0.788 | 0.34 | 0.001 | natural gas - IPCC | 0 | charcoal - IPCC | 0.03 | 0.035 | 0.07066747
EU-0B-2050 | 1.128 | 0.788 | 0.34 | 0 | natural gas - IPCC | 0 | charcoal - IPCC | 0.03 | 0.03 | 0.07066747
EU-IB-2015 | 1.015 | 0.9 | 0.2 | 0.008510638 | natural gas - IPCC | 0 | charcoal - IPCC | 0.05 | 0.1 | 0.08565754
EU-IB-2030 | 1.09 | 0.788 | 0.34 | 0.001 | natural gas - IPCC | 0 | charcoal - IPCC | 0.03 | 0.035 | 0.07066747
EU-CB-2015 | 1.015 | 0.9 | 0.2 | 0.008510638 | natural gas - IPCC | 0 | charcoal - IPCC | 0.05 | 0.1 | 0.08565754
EU-CB-2030 | 1.09 | 0.788 | 0.34 | 0.001 | natural gas - IPCC | 0 | charcoal - IPCC | 0.03 | 0.035 | 0.07066747
EU-CB-2050 | 1.1 | 0.788 | 0.34 | 0 | natural gas - IPCC | 0 | charcoal - IPCC | 0.03 | 0.03 | 0.07066747
EU-TB-2015 | 1.015 | 0.9 | 0.2 | 0.008510638 | natural gas - IPCC | 0 | charcoal - IPCC | 0.05 | 0.1 | 0.08565754
EU-FB-2015 | 1.015 | 0.9 | 0.2 | 0.008510638 | natural gas - IPCC | 0 | charcoal - IPCC | 0.05 | 0.1 | 0.08565754
EU-EAF-2015 | 1.015 | 0.9 | 0.2 | 0.008510638 | natural gas - IPCC | 0 | charcoal - IPCC | 0.05 | 0.1 | 0.08565754
EU-EAF-2030 | 1.09 | 0.788 | 0.34 | 0.001 | natural gas - IPCC | 0 | charcoal - IPCC | 0.03 | 0.035 | 0.07066747
EU-EAFB-2030 | 1.09 | 0.788 | 0.34 | 0.001 | natural gas - IPCC | 0 | charcoal - IPCC | 0.03 | 0.035 | 0.07066747
EU-EAF-2050 | 1.1 | 0.788 | 0.34 | 0 | natural gas - IPCC | 0 | charcoal - IPCC | 0.03 | 0.03 | 0.07066747
EU-EAFB-2050 | 1.1 | 0.788 | 0.34 | 0 | natural gas - IPCC | 0 | charcoal - IPCC | 0.03 | 0.03 | 0.07066747
CH-0B-2015 | 1.015 | 1.005 | 0.01 | 0 | coke - IPCC | 0 | charcoal - IPCC | 0.01073333 | 0.13 | 0.73
CH-0B-2030 | 1.09 | 0.95 | 0.14 | 0 | coke - IPCC | 0 | charcoal - IPCC | 0.01073333 | 0.1278 | 0.73
CH-0B-2050 | 1.1 | 0.8 | 0.3 | 0 | coke - IPCC | 0 | charcoal - IPCC | 0.01073333 | 0.07 | 0.73
CH-IB-2015 | 1.015 | 1.005 | 0.01 | 0 | coke - IPCC | 0 | charcoal - IPCC | 0.01073333 | 0.13 | 0.73
CH-IB-2030 | 1.09 | 0.95 | 0.14 | 0 | coke - IPCC | 0 | charcoal - IPCC | 0.01073333 | 0.1278 | 0.73
CH-CB-2015 | 1.015 | 1.005 | 0.01 | 0 | coke - IPCC | 0 | charcoal - IPCC | 0.01073333 | 0.13 | 0.73
CH-CB-2030 | 1.09 | 0.95 | 0.14 | 0 | coke - IPCC | 0 | charcoal - IPCC | 0.01073333 | 0.1278 | 0.73
CH-CB-2050 | 1.1 | 0.8 | 0.3 | 0 | coke - IPCC | 0 | charcoal - IPCC | 0.01073333 | 0.07 | 0.73
CH-TB-2015 | 1.015 | 1.005 | 0.01 | 0 | coke - IPCC | 0 | charcoal - IPCC | 0.01073333 | 0.13 | 0.73
CH-FB-2015 | 1.015 | 1.005 | 0.01 | 0 | coke - IPCC | 0 | charcoal - IPCC | 0.01073333 | 0.13 | 0.73
CH-EAF-2015 | 1.015 | 1.005 | 0.01 | 0 | coke - IPCC | 0 | charcoal - IPCC | 0.01073333 | 0.13 | 0.73
CH-EAF-2030 | 1.09 | 0.95 | 0.14 | 0 | coke - IPCC | 0 | charcoal - IPCC | 0.01073333 | 0.1278 | 0.73
CH-EAFB-2030 | 1.09 | 0.95 | 0.14 | 0 | coke - IPCC | 0 | charcoal - IPCC | 0.01073333 | 0.1278 | 0.73
CH-EAF-2050 | 1.1 | 0.8 | 0.3 | 0 | coke - IPCC | 0 | charcoal - IPCC | 0.01073333 | 0.07 | 0.73
CH-EAFB-2050 | 1.1 | 0.8 | 0.3 | 0 | coke - IPCC | 0 | charcoal - IPCC | 0.01073333 | 0.07 | 0.73
JP-0B-2015 | 1.105 | 0.95 | 0.155 | 0.01 | coke - IPCC | 0 | charcoal - IPCC | 0.069 | 0.2 | 0.07
JP-IB-2015 | 1.1 | 0.95 | 0.155 | 0.01 | coke - IPCC | 0 | charcoal - IPCC | 0.069 | 0.2 | 0.07
JP-CB-2015 | 1.1 | 0.95 | 0.155 | 0.01 | coke - IPCC | 0 | charcoal - IPCC | 0.069 | 0.2 | 0.07
JP-TB-2015 | 1.1 | 0.95 | 0.155 | 0.01 | coke - IPCC | 0 | charcoal - IPCC | 0.069 | 0.2 | 0.07
JP-FB-2015 | 1.1 | 0.95 | 0.155 | 0.01 | coke - IPCC | 0 | charcoal - IPCC | 0.069 | 0.2 | 0.07
RU-0B-2015 | 1.105 | 0.95 | 0.155 | 0 | coke - IPCC | 0 | charcoal - IPCC | 0.069 | 0.13 | 0.07
RU-IB-2015 | 1.1 | 0.95 | 0.155 | 0 | coke - IPCC | 0 | charcoal - IPCC | 0.069 | 0.13 | 0.07
RU-CB-2015 | 1.1 | 0.95 | 0.155 | 0 | coke - IPCC | 0 | charcoal - IPCC | 0.069 | 0.13 | 0.07
RU-TB-2015 | 1.1 | 0.95 | 0.155 | 0 | coke - IPCC | 0 | charcoal - IPCC | 0.069 | 0.13 | 0.07
RU-FB-2015 | 1.1 | 0.95 | 0.155 | 0 | coke - IPCC | 0 | charcoal - IPCC | 0.069 | 0.13 | 0.07
US-0B-2015 | 1.122807 | 0.8516746 | 0.2711324 | 0.009129512 | natural gas - IPCC | 0 | charcoal - IPCC | 0.04 | 0.13 | 0.07 | Bandwidth Study
US-IB-2015 | 1.1 | 0.8516746 | 0.2711324 | 0.009129512 | natural gas - IPCC | 0 | charcoal - IPCC | 0.04 | 0.13 | 0.07
US-CB-2015 | 1.1 | 0.8516746 | 0.2711324 | 0.009129512 | natural gas - IPCC | 0 | charcoal - IPCC | 0.04 | 0.13 | 0.07
US-TB-2015 | 1.1 | 0.8516746 | 0.2711324 | 0.009129512 | natural gas - IPCC | 0 | charcoal - IPCC | 0.04 | 0.13 | 0.07
US-FB-2015 | 1.1 | 0.8516746 | 0.2711324 | 0.009129512 | natural gas - IPCC | 0 | charcoal - IPCC | 0.04 | 0.13 | 0.07
IN-0B-2015 | 1.1 | 0.95 | 0.15 | 0 | coke - IPCC | 0 | charcoal - IPCC | 0.069 | 0.2 | 0.07
IN-IB-2015 | 1.1 | 0.95 | 0.15 | 0 | coke - IPCC | 0 | charcoal - IPCC | 0.069 | 0.2 | 0.07
IN-CB-2015 | 1.1 | 0.95 | 0.15 | 0 | coke - IPCC | 0 | charcoal - IPCC | 0.069 | 0.2 | 0.07
IN-TB-2015 | 1.1 | 0.95 | 0.15 | 0 | coke - IPCC | 0 | charcoal - IPCC | 0.069 | 0.2 | 0.07
IN-FB-2015 | 1.1 | 0.95 | 0.15 | 0 | coke - IPCC | 0 | charcoal - IPCC | 0.069 | 0.2 | 0.07
Note on D22: S.E. Tanzer: "minimum energy" thus maximum scrap
Note on D26: S.E. Tanzer: "minimum energy" thus maximum scrap
Note on D27: S.E. Tanzer: "minimum energy" thus maximum scrap

## Oxygen
scenario | O2 Recovery Eff | Electricity Demand | meta-source
meta-unit |  | GJ/t
meta-notes
default
test | 0.87 | 2
China-BF-base | 0.87 | 2.67648
EU-BF-base | 0.87 | 1.38692
Japan-BF-base | 0.87 | 1.38692
Russia-BF-base | 0.87 | 2.67648
USA-BF-base | 0.87 | 1.38692
EU-BF-I | 0.87 | 1.38692
EU-BF-C | 0.87 | 1.38692
EU-BF-M | 0.87 | 1.38692
EU-BF-F | 0.87 | 1.38692
ieaghg-reference | 0.87 | 1.38692
India-BF-base | 0.87 | 2.67648
EU-BF-base-2050 | 0.87 | 1.38692
EU-BF-base-2030 | 0.87 | 1.38692
EU-BAT-average
EU-BAT-minimum
SOA | 0.87 | 0.54 | https://www.degruyter.com/downloadpdf/j/aoter.2015.36.issue-1/aoter-2015-0011/aoter-2015-0011.pdf
theoretical minimum | 0.87 | 0.1908 | https://www.degruyter.com/downloadpdf/j/aoter.2015.36.issue-1/aoter-2015-0011/aoter-2015-0011.pdf
Als2014-low | 0.87 | 1.170055 | 10.4186/ej.2014.18.2.67
Als2014-high | 0.87 | 1.611347 | 10.4186/ej.2014.18.2.67
US-SOA
EU-EAF-base-2050 | 0.87 | 1.38692
EU-EAF-base-2030 | 0.87 | 1.38692
EU-EAF-base | 0.87 | 1.38692
EU-0B-2015 | 0.87 | 1.38692
EU-0B-2030 | 0.87 | 1.170055 | 10.4186/ej.2014.18.2.67
EU-0B-2050 | 0.87 | 0.54 | https://www.degruyter.com/downloadpdf/j/aoter.2015.36.issue-1/aoter-2015-0011/aoter-2015-0011.pdf
EU-IB-2015 | 0.87 | 1.38692
EU-IB-2030 | 0.87 | 1.170055
EU-CB-2015 | 0.87 | 1.38692
EU-CB-2030 | 0.87 | 1.170055
EU-CB-2050 | 0.87 | 0.54
EU-TB-2015 | 0.87 | 1.38692
EU-FB-2015 | 0.87 | 1.38692
EU-EAF-2015 | 0.87 | 1.38692
EU-EAF-2030 | 0.87 | 1.170055
EU-EAFB-2030 | 0.87 | 1.170055
EU-EAF-2050 | 0.87 | 0.54
EU-EAFB-2050 | 0.87 | 0.54
CH-0B-2015 | 0.87 | 2.67648
CH-0B-2030 | 0.87 | 1.38692
CH-0B-2050 | 0.87 | 1.170055
CH-IB-2015 | 0.87 | 2.67648
CH-IB-2030 | 0.87 | 1.38692
CH-CB-2015 | 0.87 | 2.67648
CH-CB-2030 | 0.87 | 1.38692
CH-CB-2050 | 0.87 | 1.170055
CH-TB-2015 | 0.87 | 2.67648
CH-FB-2015 | 0.87 | 2.67648
CH-EAF-2015 | 0.87 | 2.67648
CH-EAF-2030 | 0.87 | 1.38692
CH-EAFB-2030 | 0.87 | 1.38692
CH-EAF-2050 | 0.87 | 1.170055
CH-EAFB-2050 | 0.87 | 1.170055
JP-0B-2015 | 0.87 | 1.38692
JP-IB-2015 | 0.87 | 1.38692
JP-CB-2015 | 0.87 | 1.38692
JP-TB-2015 | 0.87 | 1.38692
JP-FB-2015 | 0.87 | 1.38692
RU-0B-2015 | 0.87 | 2.67648
RU-IB-2015 | 0.87 | 2.67648
RU-CB-2015 | 0.87 | 2.67648
RU-TB-2015 | 0.87 | 2.67648
RU-FB-2015 | 0.87 | 2.67648
US-0B-2015 | 0.87 | 1.38692
US-IB-2015 | 0.87 | 1.38692
US-CB-2015 | 0.87 | 1.38692
US-TB-2015 | 0.87 | 1.38692
US-FB-2015 | 0.87 | 1.38692
IN-0B-2015 | 0.87 | 2.67648
IN-IB-2015 | 0.87 | 2.67648
IN-CB-2015 | 0.87 | 2.67648
IN-TB-2015 | 0.87 | 2.67648
IN-FB-2015 | 0.87 | 2.67648
Note on C6: S.E. Tanzer: Primary energy demand (MJ/kg) * electrical generation efficiency used in paper
Note on C9: S.E. Tanzer: Primary energy demand (MJ/kg) * electrical generation efficiency used in paper
Note on C16: S.E. Tanzer: Primary energy demand (MJ/kg) * electrical generation efficiency used in paper
Note on C44: S.E. Tanzer: Primary energy demand (MJ/kg) * electrical generation efficiency used in paper
Note on C64: S.E. Tanzer: Primary energy demand (MJ/kg) * electrical generation efficiency used in paper
Note on C74: S.E. Tanzer: Primary energy demand (MJ/kg) * electrical generation efficiency used in paper

## Electricity
scenario | combustion eff | Electricity from recovered energy | fueltype | meta-notes | meta-IEA2016
meta-unit | GJ electricity/GJ fuel | % Electricity
meta-notes
default | 1 | 0 | natural gas - IPCC
test | 0.32 | 0 | natural gas - IPCC
China-BF-base | 1 | 0 | electricity PROXY electricity mix - CN |  | 0.4170579
EU-BF-base | 0.32 | 0 | electricity PROXY fuel mix (1:1 energy:mass unit)- Eurofer Electricity 2010 |  | 0.4455598
Japan-BF-base | 0.4773 | 0 | natural gas - IPCC | eff from IEA 2016 | 0.4767932
Russia-BF-base | 0.2755 | 0 | natural gas - RU | eff from IEA 2016 | 0.2752941
USA-BF-base | 0.4615385 | 0 | natural gas - US |  | 0.4331797
India-BF-base | 0.3863706 | 0 | coal coking - IPCC |  | 0.3878917
SoKorea-BF-base |  |  |  |  | 0.3785489
EU-BF-I | 0.32 | 0 | electricity PROXY fuel mix (1:1 energy:mass unit)- Eurofer Electricity 2010 | 0 | 0.4455598
EU-BF-C | 0.32 | 0 | electricity PROXY fuel mix (1:1 energy:mass unit)- Eurofer Electricity 2010 | 0 | 0.4455598
EU-BF-M | 0.32 | 0 | electricity PROXY fuel mix (1:1 energy:mass unit)- Eurofer Electricity 2010 | 0 | 0.4455598
EU-BF-F | 0.32 | 0 | electricity PROXY fuel mix (1:1 energy:mass unit)- Eurofer Electricity 2010 | 0 | 0.4455598
ieaghg-reference | 0.32 | 0 | natural gas | 0 | 0.4455598
EU-BF-base-2050 | 1 |  | electricity PROXY fuel mix (1:1 energy:mass unit)- Eurofer Electricity 2050
EU-BF-base-2030 | 1 |  | electricity PROXY fuel mix (1:1 energy:mass unit)- Eurofer Electricity 2030
EU-EAF-base-2050 | 1 |  | electricity PROXY fuel mix (1:1 energy:mass unit)- Eurofer Electricity 2050
EU-EAF-base-2030 | 1 |  | electricity PROXY fuel mix (1:1 energy:mass unit)- Eurofer Electricity 2030
EU-EAF-base | 1 |  | electricity PROXY fuel mix (1:1 energy:mass unit)- Eurofer Electricity 2010
EU-0B-2015 | 1 | 0 | electricity PROXY - EU 2016
EU-0B-2030 | 1 | 0 | electricity PROXY - EU 2030
EU-0B-2050 | 1 | 0 | electricity PROXY - EU 2040
EU-IB-2015 | 1 | 0 | electricity PROXY - EU 2016
EU-IB-2030 | 1 | 0 | electricity PROXY - EU 2030
EU-CB-2015 | 1 | 0 | electricity PROXY - EU 2016
EU-CB-2030 | 1 | 0 | electricity PROXY - EU 2030
EU-CB-2050 | 1 | 0 | electricity PROXY - EU 2040
EU-TB-2015 | 1 | 0 | electricity PROXY - EU 2016
EU-FB-2015 | 1 | 0 | electricity PROXY - EU 2016
EU-EAF-2015 | 1 | 0 | electricity PROXY - EU 2016
EU-EAF-2030 | 1 | 0 | electricity PROXY - EU 2030
EU-EAFB-2030 | 1 | 0 | electricity PROXY - EU 2030
EU-EAF-2050 | 1 | 0 | electricity PROXY - EU 2040
EU-EAFB-2050 | 1 | 0 | electricity PROXY - EU 2040
CH-0B-2015 | 1 | 0 | electricity PROXY - CN 2016
CH-0B-2030 | 1 | 0 | electricity PROXY - CN 2030
CH-0B-2050 | 1 | 0 | electricity PROXY - CN 2040
CH-IB-2015 | 1 | 0 | electricity PROXY - CN 2016
CH-IB-2030 | 1 | 0 | electricity PROXY - CN 2030
CH-CB-2015 | 1 | 0 | electricity PROXY - CN 2016
CH-CB-2030 | 1 | 0 | electricity PROXY - CN 2030
CH-CB-2050 | 1 | 0 | electricity PROXY - CN 2040
CH-TB-2015 | 1 | 0 | electricity PROXY - CN 2016
CH-FB-2015 | 1 | 0 | electricity PROXY - CN 2016
CH-EAF-2015 | 1 | 0 | electricity PROXY - CN 2016
CH-EAF-2030 | 1 | 0 | electricity PROXY - CN 2030
CH-EAFB-2030 | 1 | 0 | electricity PROXY - CN 2030
CH-EAF-2050 | 1 | 0 | electricity PROXY - CN 2040
CH-EAFB-2050 | 1 | 0 | electricity PROXY - CN 2040
JP-0B-2015 | 1 | 0 | electricity PROXY - JP 2016
JP-IB-2015 | 1 | 0 | electricity PROXY - JP 2016
JP-CB-2015 | 1 | 0 | electricity PROXY - JP 2016
JP-TB-2015 | 1 | 0 | electricity PROXY - JP 2016
JP-FB-2015 | 1 | 0 | electricity PROXY - JP 2016
RU-0B-2015 | 1 | 0 | electricity PROXY - RU 2016
RU-IB-2015 | 1 | 0 | electricity PROXY - RU 2016
RU-CB-2015 | 1 | 0 | electricity PROXY - RU 2016
RU-TB-2015 | 1 | 0 | electricity PROXY - RU 2016
RU-FB-2015 | 1 | 0 | electricity PROXY - RU 2016
US-0B-2015 | 1 | 0 | electricity PROXY - US 2016
US-IB-2015 | 1 | 0 | electricity PROXY - US 2016
US-CB-2015 | 1 | 0 | electricity PROXY - US 2016
US-TB-2015 | 1 | 0 | electricity PROXY - US 2016
US-FB-2015 | 1 | 0 | electricity PROXY - US 2016
IN-0B-2015 | 1 | 0 | electricity PROXY - IN 2016
IN-IB-2015 | 1 | 0 | electricity PROXY - IN 2016
IN-CB-2015 | 1 | 0 | electricity PROXY - IN 2016
IN-TB-2015 | 1 | 0 | electricity PROXY - IN 2016
IN-FB-2015 | 1 | 0 | electricity PROXY - IN 2016

## Heat
scenario | combustion eff | Electricity from recovered energy | fueltype | meta-notes | meta-IEA2016
meta-unit | GJ electricity/GJ fuel | % Electricity
meta-notes
default
test | 0.32 | 0 | natural gas - IPCC
China-BF-base | 1 | 0 | PROXY electricity mix - CN |  | 0.4170579
EU-BF-base | 0.32 | 0 | PROXY fuel mix (1:1 energy:mass unit)- Eurofer Electricity 2010 |  | 0.4455598
Japan-BF-base | 0.4773 | 0 | natural gas - IPCC | eff from IEA 2016 | 0.4767932
Russia-BF-base | 0.2755 | 0 | natural gas - RU | eff from IEA 2016 | 0.2752941
USA-BF-base | 0.4615385 | 0 | natural gas - US |  | 0.4331797
India-BF-base | 0.3863706 | 0 | coal coking - IPCC |  | 0.3878917
SoKorea-BF-base |  |  |  |  | 0.3785489
EU-BF-I | 0.32 | 0 | PROXY fuel mix (1:1 energy:mass unit)- Eurofer Electricity 2010 | 0 | 0.4455598
EU-BF-C | 0.32 | 0 | PROXY fuel mix (1:1 energy:mass unit)- Eurofer Electricity 2010 | 0 | 0.4455598
EU-BF-M | 0.32 | 0 | PROXY fuel mix (1:1 energy:mass unit)- Eurofer Electricity 2010 | 0 | 0.4455598
EU-BF-F | 0.32 | 0 | PROXY fuel mix (1:1 energy:mass unit)- Eurofer Electricity 2010 | 0 | 0.4455598
ieaghg-reference | 0.32 | 0 | natural gas | 0 | 0.4455598
EU-BF-base-2050 | 1 |  | PROXY fuel mix (1:1 energy:mass unit)- Eurofer Electricity 2050
EU-BF-base-2030 | 1 |  | PROXY fuel mix (1:1 energy:mass unit)- Eurofer Electricity 2030
EU-EAF-base-2050 | 1 |  | PROXY fuel mix (1:1 energy:mass unit)- Eurofer Electricity 2050
EU-EAF-base-2030 | 1 |  | PROXY fuel mix (1:1 energy:mass unit)- Eurofer Electricity 2030
EU-EAF-base | 1 |  | PROXY fuel mix (1:1 energy:mass unit)- Eurofer Electricity 2010
EU-0B-2015 | 0.8 | 0 | natural gas - IPCC
EU-0B-2030 | 0.85 | 0 | natural gas - IPCC
EU-0B-2050 | 0.9 | 0 | natural gas - IPCC
EU-IB-2015 | 0.8 | 0 | natural gas - IPCC
EU-IB-2030 | 0.85 | 0 | natural gas - IPCC
EU-CB-2015 | 0.8 | 0 | natural gas - IPCC
EU-CB-2030 | 0.85 | 0 | natural gas - IPCC
EU-CB-2050 | 0.9 | 0 | natural gas - IPCC
EU-TB-2015 | 0.8 | 0 | natural gas - IPCC
EU-FB-2015 | 0.8 | 0 | natural gas - IPCC
EU-EAF-2015 | 0.8 | 0 | natural gas - IPCC
EU-EAF-2030 | 0.85 | 0 | natural gas - IPCC
EU-EAFB-2030 | 0.85 | 0 | natural gas - IPCC
EU-EAF-2050 | 0.9 | 0 | natural gas - IPCC
EU-EAFB-2050 | 0.9 | 0 | natural gas - IPCC
CH-0B-2015 | 0.8 | 0 | coal coking - IPCC
CH-0B-2030 | 0.85 | 0 | coal coking - IPCC
CH-0B-2050 | 0.9 | 0 | coal coking - IPCC
CH-IB-2015 | 0.8 | 0 | coal coking - IPCC
CH-IB-2030 | 0.85 | 0 | coal coking - IPCC
CH-CB-2015 | 0.8 | 0 | coal coking - IPCC
CH-CB-2030 | 0.85 | 0 | coal coking - IPCC
CH-CB-2050 | 0.9 | 0 | coal coking - IPCC
CH-TB-2015 | 0.8 | 0 | coal coking - IPCC
CH-FB-2015 | 0.8 | 0 | coal coking - IPCC
CH-EAF-2015 | 0.8 | 0 | coal coking - IPCC
CH-EAF-2030 | 0.85 | 0 | coal coking - IPCC
CH-EAFB-2030 | 0.85 | 0 | coal coking - IPCC
CH-EAF-2050 | 0.9 | 0 | coal coking - IPCC
CH-EAFB-2050 | 0.9 | 0 | coal coking - IPCC
JP-0B-2015 | 0.8 | 0 | natural gas - IPCC
JP-IB-2015 | 0.8 | 0 | natural gas - IPCC
JP-CB-2015 | 0.8 | 0 | natural gas - IPCC
JP-TB-2015 | 0.8 | 0 | natural gas - IPCC
JP-FB-2015 | 0.8 | 0 | natural gas - IPCC
RU-0B-2015 | 0.8 | 0 | natural gas - IPCC
RU-IB-2015 | 0.8 | 0 | natural gas - IPCC
RU-CB-2015 | 0.8 | 0 | natural gas - IPCC
RU-TB-2015 | 0.8 | 0 | natural gas - IPCC
RU-FB-2015 | 0.8 | 0 | natural gas - IPCC
US-0B-2015 | 0.8 | 0 | natural gas - IPCC
US-IB-2015 | 0.8 | 0 | natural gas - IPCC
US-CB-2015 | 0.8 | 0 | natural gas - IPCC
US-TB-2015 | 0.8 | 0 | natural gas - IPCC
US-FB-2015 | 0.8 | 0 | natural gas - IPCC
IN-0B-2015 | 0.8 | 0 | coal coking - IPCC
IN-IB-2015 | 0.8 | 0 | coal coking - IPCC
IN-CB-2015 | 0.8 | 0 | coal coking - IPCC
IN-TB-2015 | 0.8 | 0 | coal coking - IPCC
IN-FB-2015 | 0.8 | 0 | coal coking - IPCC

## CO2 Capture
Scenario | % CO2 Collected | CO2 Capture Efficiency | Electricity Demand | Heat Demand | meta-scenario notes
meta-units | t CO2 Collected / t CO2 in | t CO2 Captured / t CO2 Collected | GJ Electricity / t CO2 Captured | GJ Heat / t CO2 Captured
meta-notes | alternative to specifying a purge in factory connections | No compression losses assumed
default | 1 | 0.9 | 1.05 | 0
Birat 2010-VSPA | 0.63 | 0.9 | 1.05 | 0 | VSPA+compression+cryo flash
Birat 2010-amine | 0.63 | 0.9 | 0.61 | 3.2 | amine + compression
Birat 2010-PSA | 0.63 | 0.8 | 1.12 | 0 | PSA+cryo distil+compression
China-BF-base | 1 | 0.9 | 0.5 | 3 | amine + compression
EU-BF-base | 1 | 0.9 | 0.5 | 3 | amine average from Kuromochi et al 2012
Japan-BF-base | 1 | 0.9 | 0.5 | 3 | amine average from Kuromochi et al 2012
Russia-BF-base | 1 | 0.9 | 0.5 | 3 | amine average from Kuromochi et al 2012
USA-BF-base | 1 | 0.9 | 0.5 | 3 | amine average from Kuromochi et al 2012
test | 1 | 0.9 | 0.5 | 3
EU-BF-I | 1 | 0.9 | 0.5 | 3 | amine average from Kuromochi et al 2012
EU-BF-C | 1 | 0.9 | 0.5 | 3 | amine average from Kuromochi et al 2012
EU-BF-M | 1 | 0.9 | 0.5 | 3 | amine average from Kuromochi et al 2012
EU-BF-F | 1 | 0.9 | 0.5 | 3 | amine average from Kuromochi et al 2012
India-BF-base | 1 | 0.9 | 0.5 | 3
EU-BF-base-2050
EU-BF-base-2030
EU-BAT-average
EU-BAT-minimum
theoretical minimum
US-SOA
EU-0B-2015 | 1 | 0.9 | 0.5 | 2.5
EU-0B-2030 | 1 | 0.92 | 0.4 | 2.2
EU-0B-2050 | 1 | 0.95 | 0.3 | 2
EU-IB-2015 | 1 | 0.9 | 0.5 | 2.5
EU-IB-2030 | 1 | 0.92 | 0.4 | 2.2
EU-CB-2015 | 1 | 0.9 | 0.5 | 2.5
EU-CB-2030 | 1 | 0.92 | 0.4 | 2.2
EU-CB-2050 | 1 | 0.95 | 0.3 | 2
EU-TB-2015 | 1 | 0.9 | 0.5 | 2.5
EU-FB-2015 | 1 | 0.9 | 0.5 | 2.5
EU-EAF-2015 | 1 | 0.9 | 0.5 | 2.5
EU-EAF-2030 | 1 | 0.92 | 0.4 | 2.2
EU-EAFB-2030 | 1 | 0.92 | 0.4 | 2.2
EU-EAF-2050 | 1 | 0.95 | 0.3 | 2
EU-EAFB-2050 | 1 | 0.95 | 0.3 | 2
CH-0B-2015 | 1 | 0.9 | 0.5 | 2.5
CH-0B-2030 | 1 | 0.92 | 0.4 | 2.2
CH-0B-2050 | 1 | 0.95 | 0.3 | 2
CH-IB-2015 | 1 | 0.9 | 0.5 | 2.5
CH-IB-2030 | 1 | 0.92 | 0.4 | 2.2
CH-CB-2015 | 1 | 0.9 | 0.5 | 2.5
CH-CB-2030 | 1 | 0.92 | 0.4 | 2.2
CH-CB-2050 | 1 | 0.95 | 0.3 | 2
CH-TB-2015 | 1 | 0.9 | 0.5 | 2.5
CH-FB-2015 | 1 | 0.9 | 0.5 | 2.5
CH-EAF-2015 | 1 | 0.9 | 0.5 | 2.5
CH-EAF-2030 | 1 | 0.92 | 0.4 | 2.2
CH-EAFB-2030 | 1 | 0.92 | 0.4 | 2.2
CH-EAF-2050 | 1 | 0.95 | 0.3 | 2
CH-EAFB-2050 | 1 | 0.95 | 0.3 | 2
JP-0B-2015 | 1 | 0.9 | 0.5 | 2.5
JP-IB-2015 | 1 | 0.9 | 0.5 | 2.5
JP-CB-2015 | 1 | 0.9 | 0.5 | 2.5
JP-TB-2015 | 1 | 0.9 | 0.5 | 2.5
JP-FB-2015 | 1 | 0.9 | 0.5 | 2.5
RU-0B-2015 | 1 | 0.9 | 0.5 | 2.5
RU-IB-2015 | 1 | 0.9 | 0.5 | 2.5
RU-CB-2015 | 1 | 0.9 | 0.5 | 2.5
RU-TB-2015 | 1 | 0.9 | 0.5 | 2.5
RU-FB-2015 | 1 | 0.9 | 0.5 | 2.5
US-0B-2015 | 1 | 0.9 | 0.5 | 2.5
US-IB-2015 | 1 | 0.9 | 0.5 | 2.5
US-CB-2015 | 1 | 0.9 | 0.5 | 2.5
US-TB-2015 | 1 | 0.9 | 0.5 | 2.5
US-FB-2015 | 1 | 0.9 | 0.5 | 2.5
IN-0B-2015 | 1 | 0.9 | 0.5 | 2.5
IN-IB-2015 | 1 | 0.9 | 0.5 | 2.5
IN-CB-2015 | 1 | 0.9 | 0.5 | 2.5
IN-TB-2015 | 1 | 0.9 | 0.5 | 2.5
IN-FB-2015 | 1 | 0.9 | 0.5 | 2.5
Note on C5: S.E. Tanzer: estimated
Note on C6: S.E. Tanzer: estimated
Note on E6: Samantha Tanzer - TBM: low pressure steam
Note on C7: S.E. Tanzer: estimated

## CO2 Storage
Scenario | Losses | Ancillary Emissions
meta-units | CO2 lost / CO2 in | t CO2 / t CO2 stored
meta-notes
default | 0.01 | 0
China-BF-base | 0.01 | 0
EU-BF-base | 0.01 | 0
Japan-BF-base | 0.01 | 0
Russia-BF-base | 0.01 | 0
USA-BF-base | 0.01 | 0
test | 0.01 | 0
EU-BF-I | 0.01 | 0
EU-BF-C | 0.01 | 0
EU-BF-M | 0.01 | 0
EU-BF-F | 0.01 | 0
India-BF-base | 0.01 | 0
EU-BF-base-2050
EU-BF-base-2030
EU-BAT-average
EU-BAT-minimum
theoretical minimum
US-SOA
EU-0B-2015 | 0.01 | 0
EU-0B-2030 | 0.01 | 0
EU-0B-2050 | 0.01 | 0
EU-IB-2015 | 0.01 | 0
EU-IB-2030 | 0.01 | 0
EU-CB-2015 | 0.01 | 0
EU-CB-2030 | 0.01 | 0
EU-CB-2050 | 0.01 | 0
EU-TB-2015 | 0.01 | 0
EU-FB-2015 | 0.01 | 0
EU-EAF-2015 | 0.01 | 0
EU-EAF-2030 | 0.01 | 0
EU-EAFB-2030 | 0.01 | 0
EU-EAF-2050 | 0.01 | 0
EU-EAFB-2050 | 0.01 | 0
CH-0B-2015 | 0.01 | 0
CH-0B-2030 | 0.01 | 0
CH-0B-2050 | 0.01 | 0
CH-IB-2015 | 0.01 | 0
CH-IB-2030 | 0.01 | 0
CH-CB-2015 | 0.01 | 0
CH-CB-2030 | 0.01 | 0
CH-CB-2050 | 0.01 | 0
CH-TB-2015 | 0.01 | 0
CH-FB-2015 | 0.01 | 0
CH-EAF-2015 | 0.01 | 0
CH-EAF-2030 | 0.01 | 0
CH-EAFB-2030 | 0.01 | 0
CH-EAF-2050 | 0.01 | 0
CH-EAFB-2050 | 0.01 | 0
JP-0B-2015 | 0.01 | 0
JP-IB-2015 | 0.01 | 0
JP-CB-2015 | 0.01 | 0
JP-TB-2015 | 0.01 | 0
JP-FB-2015 | 0.01 | 0
RU-0B-2015 | 0.01 | 0
RU-IB-2015 | 0.01 | 0
RU-CB-2015 | 0.01 | 0
RU-TB-2015 | 0.01 | 0
RU-FB-2015 | 0.01 | 0
US-0B-2015 | 0.01 | 0
US-IB-2015 | 0.01 | 0
US-CB-2015 | 0.01 | 0
US-TB-2015 | 0.01 | 0
US-FB-2015 | 0.01 | 0
IN-0B-2015 | 0.01 | 0
IN-IB-2015 | 0.01 | 0
IN-CB-2015 | 0.01 | 0
IN-TB-2015 | 0.01 | 0
IN-FB-2015 | 0.01 | 0

## Fuel
scenario | fueltype | biofuel type | biomass type
meta-unit
meta-notes
default | coal | charcoal - IPCC | wood
test | coal | charcoal - IPCC | wood
China-BF-base | coal | charcoal - IPCC | wood
EU-BF-base | coal | charcoal - IPCC | wood
Japan-BF-base | coal | charcoal - IPCC | wood
Russia-BF-base | coal | charcoal - IPCC | wood
USA-BF-base | coal | charcoal - IPCC | wood
EU-BF-I | coal coking - IPCC | charcoal - IPCC | wood
EU-BF-C | coal coking - IPCC | charcoal - IPCC | wood
EU-BF-M | coal coking - IPCC | charcoal - IPCC | wood
EU-BF-F | coal coking - IPCC | charcoal - IPCC | wood
EU-BF-base-2050 | coal | charcoal - IPCC | wood
EU-BF-base-2030 | coal | charcoal - IPCC | wood
EU-BAT-average | coal | charcoal - IPCC | wood
EU-BAT-minimum | coal | charcoal - IPCC | wood
theoretical minimum | coal | charcoal - IPCC | wood
US-SOA | coal | charcoal - IPCC | wood
EU-EAF-base-2050 | coal | charcoal - IPCC | wood
EU-EAF-base-2030 | coal | charcoal - IPCC | wood
EU-EAF-base | coal | charcoal - IPCC | wood
EU-0B-2015 | coal | charcoal - IPCC | wood
EU-0B-2030 | coal | charcoal - IPCC | wood
EU-0B-2050 | coal | charcoal - IPCC | wood
EU-IB-2015 | coal | charcoal - IPCC | wood
EU-IB-2030 | coal | charcoal - IPCC | wood
EU-CB-2015 | coal | charcoal - IPCC | wood
EU-CB-2030 | coal | charcoal - IPCC | wood
EU-CB-2050 | coal | charcoal - IPCC | wood
EU-TB-2015 | coal | charcoal - IPCC | wood
EU-FB-2015 | coal | charcoal - IPCC | wood
EU-EAF-2015 | coal | charcoal - IPCC | wood
EU-EAF-2030 | coal | charcoal - IPCC | wood
EU-EAFB-2030 | coal | charcoal - IPCC | wood
EU-EAF-2050 | coal | charcoal - IPCC | wood
EU-EAFB-2050 | coal | charcoal - IPCC | wood
CH-0B-2015 | coal | charcoal - IPCC | wood
CH-0B-2030 | coal | charcoal - IPCC | wood
CH-0B-2050 | coal | charcoal - IPCC | wood
CH-IB-2015 | coal | charcoal - IPCC | wood
CH-IB-2030 | coal | charcoal - IPCC | wood
CH-CB-2015 | coal | charcoal - IPCC | wood
CH-CB-2030 | coal | charcoal - IPCC | wood
CH-CB-2050 | coal | charcoal - IPCC | wood
CH-TB-2015 | coal | charcoal - IPCC | wood
CH-FB-2015 | coal | rice hulls - IPCC | raw rice hulls - IPCC
CH-EAF-2015 | coal | charcoal - IPCC | wood
CH-EAF-2030 | coal | charcoal - IPCC | wood
CH-EAFB-2030 | coal | charcoal - IPCC | raw rice hulls - IPCC
CH-EAF-2050 | coal | charcoal - IPCC | wood
CH-EAFB-2050 | coal | charcoal - IPCC | raw rice hulls - IPCC
JP-0B-2015 | coal | charcoal - IPCC | wood
JP-IB-2015 | coal | charcoal - IPCC | wood
JP-CB-2015 | coal | charcoal - IPCC | wood
JP-TB-2015 | coal | charcoal - IPCC | wood
JP-FB-2015 | coal | charcoal - IPCC | raw rice hulls - IPCC
RU-0B-2015 | coal | charcoal - IPCC | wood
RU-IB-2015 | coal | charcoal - IPCC | wood
RU-CB-2015 | coal | charcoal - IPCC | wood
RU-TB-2015 | coal | charcoal - IPCC | wood
RU-FB-2015 | coal | charcoal - IPCC | wood
US-0B-2015 | coal | charcoal - IPCC | wood
US-IB-2015 | coal | charcoal - IPCC | wood
US-CB-2015 | coal | charcoal - IPCC | wood
US-TB-2015 | coal | charcoal - IPCC | wood
US-FB-2015 | coal | charcoal - IPCC | wood
IN-0B-2015 | coal | charcoal - IPCC | wood
IN-IB-2015 | coal | charcoal - IPCC | wood
IN-CB-2015 | coal | charcoal - IPCC | wood
IN-TB-2015 | coal | charcoal - IPCC | wood
IN-FB-2015 | coal | charcoal - IPCC | raw rice hulls - IPCC

## EAF
scenario | Process CO2 | Electricity Demand | Fuel Demand | fueltype | Biofuel Cofire Rate | Biofuel Type | Fresh Steel Demand | CaO Demand | Oxygen Demand
meta-unit | t CO2 / t steel | GJ Electricity / t steel |  |  | % biofuel |  | t fresh steel / t EAF steel |  | t O2/t EAF steel
meta-notes | [6 empty] | i.e. not scrap
default | 0.05 | 1.5 | 0.1 | coke - IPCC | 0.3 | charcoal - IPCC | 0.01 | 0.02 | 0.007
test | 0.667 | 0 | 0 | coke - IPCC | 0 | charcoal - IPCC | 0
EUROFER 2010 | 0.455 | 0 | 0 | coke - IPCC | 0 | charcoal - IPCC | 0
EUROFER 1990 | 0.667 | 0 | 0 | coke - IPCC | 0 | charcoal - IPCC | 0
EU-EAF-base-2050 | 0 | 1.44 | 0 | coke - IPCC | 0 | charcoal - IPCC | 0 | 0
EU-EAF-base-2030 | 0 | 1.454 | 0.003 | coke - IPCC | 0 | charcoal - IPCC | 0 | 0.025
EU-EAF-base | 0 | 1.98 | 0.01 | coke - IPCC | 0 | charcoal - IPCC | 0 | 0.04
EU-BAT-average |  | 2 | 0.01 | coke - IPCC | 0 | charcoal - IPCC | 0 | 0.65 | 0.04282877
EU-BAT-minimum | 0 | 1.454 | 0.003 | coke - IPCC | 0 | charcoal - IPCC | 0 | 0.025 | 0.007138128
theoretical minimum | 0 | 1.33 | 0 | natural gas - US | 0 | charcoal - IPCC | 0
US-SOA | 0 | 1.71 | 0.003821656 | natural gas - US | 0 | charcoal - IPCC | 0
US-Typical | 0 | 1.65 | 0.01082803 | natural gas - US | 0 | charcoal - IPCC | 0
US-practical minimum | 0 | 1.44 | 0 | natural gas - US | 0 | charcoal - IPCC | 0
China-LiEtAl2012 |  |  | 0.0009090909 | coke-CH |  |  |  | 0.01773333
EU-EAF-2015 | 0 | 2 | 0.01 | coke - IPCC | 0 | charcoal - IPCC | 0 | 0.65 | 0.04282877
EU-EAF-2030 | 0 | 1.454 | 0.003 | coke - IPCC | 0 | charcoal - IPCC | 0 | 0.025 | 0.007138128
EU-EAFB-2030 | 0 | 1.454 | 0.003 | coke - IPCC | 100% | charcoal - IPCC | 0 | 0.025 | 0.007138128
EU-EAF-2050 | 0 | 1.4 | 0.003 | coke - IPCC | 0% | charcoal - IPCC | 0 | 0.025 | 0.007138128
EU-EAFB-2050 | 0 | 1.4 | 0.003 | coke - IPCC | 100% | charcoal - IPCC | 0 | 0.025 | 0.007138128
CH-EAF-2015 | 0 | 2 | 0.01 | coke - IPCC | 0 | charcoal - IPCC | 0 | 0.65 | 0.04282877
CH-EAF-2030 | 0 | 1.454 | 0.003 | coke - IPCC | 0 | charcoal - IPCC | 0 | 0.025 | 0.007138128
CH-EAFB-2030 | 0 | 1.454 | 0.003 | coke - IPCC | 100% | charcoal - IPCC | 0 | 0.025 | 0.007138128
CH-EAF-2050 | 0 | 1.4 | 0.003 | coke - IPCC | 0% | charcoal - IPCC | 0 | 0.025 | 0.007138128
CH-EAFB-2050 | 0 | 1.4 | 0.003 | coke - IPCC | 100% | charcoal - IPCC | 0 | 0.025 | 0.007138128

## Ref
CONSTANTS
Molar Mass
| g/mol | t / Nm3
C | 12 | 0.0005353797
CH4 | 16.04246 | 0.0007157339
CO | 28.0101 | 0.00124967
CO2 | 44.0095 | 0.001963483
H2 | 2.01588 | 8.993843e-05
H2O | 18.01528 | 0.0008037512
HCs (BTX) | 92.32333 | 0.004119003
N2 | 28.0134 | 0.001249817
O2 | 31.9988 | 0.001427626
Conversions
ratio
kWh in MJ | 3.6
kWh in GJ | 0.0036
mol in Nm3 | 44.61497
Mbtu/ton in GJ/tonne | 1.163
short ton in metric tonnes | 0.9071858
Note on C3: S.E. Tanzer: (g/mol * mol/nM3 / g/kg) / kg/t