## cement_meal
Scenario | CaCO3 | Clay | Marl | Sand | Iron Ore | Bauxite | Unspecified Mineral | electricity demand | transport km
meta-units | kg / kg meal | kg / kg meal | kg / kg meal |  |  |  |  | GJ/t meal
meta-notes
BASE | 0.774 | 0.0347 | 0 | 0.135 | 0.0232 | 0.0331 | 0 | 0.0432 | 200
2018-RM | 0.774 | 0.0347 | 0 | 0.135 | 0.0232 | 0.0331 | 0 | 0.0828 | 200
2018-RM-BIO | 0.774 | 0.0347 | 0 | 0.135 | 0.0232 | 0.0331 | 0 | 0.0828 | 200
2018-CMU | 0.774 | 0.0347 | 0 | 0.135 | 0.0232 | 0.0331 | 0 | 0.0828 | 200
2018-CMU-BIO | 0.774 | 0.0347 | 0 | 0.135 | 0.0232 | 0.0331 | 0 | 0.0828 | 200
2050-BASE | 0.774 | 0.0347 | 0 | 0.135 | 0.0232 | 0.0331 | 0 | 0.0432 | 80
2050-BASE-BIO | 0.774 | 0.0347 | 0 | 0.135 | 0.0232 | 0.0331 | 0 | 0.0432 | 80
2050-RM | 0.774 | 0.0347 | 0 | 0.135 | 0.0232 | 0.0331 | 0 | 0.0432 | 80
2050-RM-BIO | 0.774 | 0.0347 | 0 | 0.135 | 0.0232 | 0.0331 | 0 | 0.0432 | 80
2050-CMU | 0.774 | 0.0347 | 0 | 0.135 | 0.0232 | 0.0331 | 0 | 0.0432 | 80
2050-CMU-BIO | 0.774 | 0.0347 | 0 | 0.135 | 0.0232 | 0.0331 | 0 | 0.0432 | 80
2050-BASE-opt | 0.774 | 0.0347 | 0 | 0.135 | 0.0232 | 0.0331 | 0 | 0.0432 | 0
2050-BASE-BIO-opt | 0.774 | 0.0347 | 0 | 0.135 | 0.0232 | 0.0331 | 0 | 0.0432 | 0
2050-RM-opt | 0.774 | 0.0347 | 0 | 0.135 | 0.0232 | 0.0331 | 0 | 0.0432 | 0
2050-RM-BIO-opt | 0.774 | 0.0347 | 0 | 0.135 | 0.0232 | 0.0331 | 0 | 0.0432 | 0
2050-CMU-opt | 0.774 | 0.0347 | 0 | 0.135 | 0.0232 | 0.0331 | 0 | 0.0432 | 0
2050-CMU-BIO-opt | 0.774 | 0.0347 | 0 | 0.135 | 0.0232 | 0.0331 | 0 | 0.0432 | 0
2050-RM-opt_StrGain | 0.774 | 0.0347 | 0 | 0.135 | 0.0232 | 0.0331 | 0 | 0.0432 | 0
2050-CMU-opt_StrGain | 0.774 | 0.0347 | 0 | 0.135 | 0.0232 | 0.0331 | 0 | 0.0432 | 0
2050-10AC-BIO-opt_StrGain | 0.774 | 0.0347 | 0 | 0.135 | 0.0232 | 0.0331 | 0 | 0.0432 | 0
2050-CMU15AC-BIO-opt_StrGain | 0.774 | 0.0347 | 0 | 0.135 | 0.0232 | 0.0331 | 0 | 0.0432 | 0
2050-10AC-opt_StrGain | 0.774 | 0.0347 | 0 | 0.135 | 0.0232 | 0.0331 | 0 | 0.0432 | 0
2050-CMU15AC-opt_StrGain | 0.774 | 0.0347 | 0 | 0.135 | 0.0232 | 0.0331 | 0 | 0.0432 | 0
IEAGHG | 0.745 | 0.255 | [5 empty] | 0 | 0
CEMCAP | 0.7734 | 0.2266 | [5 empty] | 0 | 0
TEA-BASE | 0.774 | 0.0347 | 0 | 0.135 | 0.0232 | 0.0331 | 0 | 0 | 200
TEA-FUTURE-LO | 0.774 | 0.0347 | 0 | 0.135 | 0.0232 | 0.0331 | 0 | 0.0432 | 80
TEA-FUTURE-HI | 0.774 | 0.0347 | 0 | 0.135 | 0.0232 | 0.0331 | 0 | 0.0432 | 0

## cement_kiln-system
Scenario | meal2clinker | meal CaCO3 | calcination eff | fuel energy demand | fossil fuel type | biofuel type | biofuel cofire rate | waste fuel type | waste cofire rate | electricity demand
meta-units | kg meal/kg clinker | kg/kg meal in |  | GJ/t clinker out | [5 empty] | GJ/t clinker out
BASE | 1.57 | 0.77 | 1 | 3.3 | coal bituminous - IPCC | charcoal - Missouri | 0 | biosludge | 0 | 0.0828
BASE-BIO | 1.57 | 0.77 | 1 | 3.3 | coal bituminous - IPCC | charcoal - Missouri | 1 | biosludge | 0 | 0.0828
03AC-BIO | 1.57 | 0.77 | 1 | 3.3 | coal bituminous - IPCC | charcoal - Missouri | 1 | biosludge | 0 | 0.0828
10AC-BIO | 1.57 | 0.77 | 1 | 3.3 | coal bituminous - IPCC | charcoal - Missouri | 1 | biosludge | 0 | 0.0828
10AC-BIO_StrLoss | 1.57 | 0.77 | 1 | 3.3 | coal bituminous - IPCC | charcoal - Missouri | 1 | biosludge | 0 | 0.0828
10AC-BIO_StrGain | 1.57 | 0.77 | 1 | 3.3 | coal bituminous - IPCC | charcoal - Missouri | 1 | biosludge | 0 | 0.0828
10AC-BIO_bioAC | 1.57 | 0.77 | 1 | 3.3 | coal bituminous - IPCC | charcoal - Missouri | 1 | biosludge | 0 | 0.0828
CMU-BIO | 1.57 | 0.77 | 1 | 3.3 | coal bituminous - IPCC | charcoal - Missouri | 1 | biosludge | 0 | 0.0828
CMU15AC-BIO | 1.57 | 0.77 | 1 | 3.3 | coal bituminous - IPCC | charcoal - Missouri | 1 | biosludge | 0 | 0.0828
CMU15AC-BIO_StrGain | 1.57 | 0.77 | 1 | 3.3 | coal bituminous - IPCC | charcoal - Missouri | 1 | biosludge | 0 | 0.0828
CMU15AC-BIO_bioAC | 1.57 | 0.77 | 1 | 3.3 | coal bituminous - IPCC | charcoal - Missouri | 1 | biosludge | 0 | 0.0828
2018-RM | 1.57 | 0.77 | 1 | 3.7 | coal bituminous - IPCC | charcoal - Missouri | 0 | waste 2018 | 0.45 | 0.0936
2018-RM-BIO | 1.57 | 0.77 | 1 | 3.7 | coal bituminous - IPCC | charcoal - Missouri | 0.55 | waste 2018 | 0.45 | 0.0936
2018-CMU | 1.57 | 0.77 | 1 | 3.7 | coal bituminous - IPCC | charcoal - Missouri | 0 | waste 2018 | 0.45 | 0.0936
2018-CMU-BIO | 1.57 | 0.77 | 1 | 3.7 | coal bituminous - IPCC | charcoal - Missouri | 0.55 | waste 2018 | 0.45 | 0.0936
2050-BASE | 1.57 | 0.77 | 1 | 3 | coal bituminous - IPCC | charcoal - Missouri | 0 | biosludge | 0 | 0.0828
2050-BASE-BIO | 1.57 | 0.77 | 1 | 3 | coal bituminous - IPCC | charcoal - Missouri | 1 | biosludge | 0 | 0.0828
2050-RM | 1.57 | 0.77 | 1 | 3 | coal bituminous - IPCC | charcoal - Missouri | 0 | waste 2050 | 0.6 | 0.0828
2050-RM-BIO | 1.57 | 0.77 | 1 | 3 | coal bituminous - IPCC | charcoal - Missouri | 0.4 | waste 2050 | 0.6 | 0.0828
2050-CMU | 1.57 | 0.77 | 1 | 3 | coal bituminous - IPCC | charcoal - Missouri | 0 | waste 2050 | 0.6 | 0.0828
2050-CMU-BIO | 1.57 | 0.77 | 1 | 3 | coal bituminous - IPCC | charcoal - Missouri | 0.4 | waste 2050 | 0.6 | 0.0828
2050-BASE-opt | 1.57 | 0.77 | 1 | 2.8 | coal bituminous - IPCC | charcoal - Missouri | 0 | biosludge | 0 | 0.0828
2050-BASE-BIO-opt | 1.57 | 0.77 | 1 | 2.8 | coal bituminous - IPCC | charcoal - Missouri | 1 | biosludge | 0 | 0.0828
2050-RM-opt | 1.57 | 0.77 | 1 | 2.8 | coal bituminous - IPCC | charcoal - Missouri | 0 | waste 2050 opt | 0.9 | 0.0828
2050-RM-BIO-opt | 1.57 | 0.77 | 1 | 2.8 | coal bituminous - IPCC | charcoal - Missouri | 0.1 | waste 2050 opt | 0.9 | 0.0828
2050-CMU-opt | 1.57 | 0.77 | 1 | 2.8 | coal bituminous - IPCC | charcoal - Missouri | 0 | waste 2050 opt | 0.9 | 0.0828
2050-CMU-BIO-opt | 1.57 | 0.77 | 1 | 2.8 | coal bituminous - IPCC | charcoal - Missouri | 0.1 | waste 2050 opt | 0.9 | 0.0828
2050-RM-opt_StrGain | 1.57 | 0.77 | 1 | 2.8 | coal bituminous - IPCC | charcoal - Missouri | 0 | waste 2050 opt | 0.9 | 0.0828
2050-CMU-opt_StrGain | 1.57 | 0.77 | 1 | 2.8 | coal bituminous - IPCC | charcoal - Missouri | 0 | waste 2050 opt | 0.9 | 0.0828
2050-10AC-BIO-opt_StrGain | 1.57 | 0.77 | 1 | 2.8 | coal bituminous - IPCC | charcoal - Missouri | 0 | waste 2050 opt | 0.9 | 0.0828
2050-CMU15AC-BIO-opt_StrGain | 1.57 | 0.77 | 1 | 2.8 | coal bituminous - IPCC | charcoal - Missouri | 0 | waste 2050 opt | 0.9 | 0.0828
IEAGHG | 1.6 | 0.745 | 1 | 3.28 | coal - IEAGHG | IEAGHG biomix | 0.045 | IEAGHG alternative mix | 0.26 | 0.234
CEMCAP | 1.6 | 0.7734 | 1 | 3.135 | coal - CEMCAP | IEAGHG biomix | 0 | IEAGHG alternative mix | 0 | 0
TEA-BASE | 1.57 | 0.77 | 1 | 3.3 | coal - CEMCAP | charcoal - Missouri | 0 | waste 2018 | 0 | 0
COAL | 1.57 | 0.77 | 1 | 3.3 | coal - CEMCAP | charcoal - Missouri | 0 | waste 2018 | 0 | 0
TEA-IEAGHGMIX | 1.57 | 0.77 | 1 | 3.3 | coal - CEMCAP | IEAGHG biomix | 0.045 | IEAGHG alternative mix | 0.26 | 0
CHAR | 1.57 | 0.77 | 1 | 3.3 | coal - CEMCAP | charcoal - Missouri | 1 | waste 2018 | 0 | 0
TEA-WASTE | 1.57 | 0.77 | 1 | 3.3 | coal - CEMCAP | charcoal - Missouri | 0 | waste 2018 | 0.45 | 0
TEA-CHARMIX | 1.57 | 0.77 | 1 | 3.3 | coal - CEMCAP | charcoal - Missouri | 0.55 | waste 2018 | 0.45 | 0
TEA-FUTURE-LO | 1.57 | 0.77 | 1 | 3 | coal - CEMCAP | charcoal - Missouri | 0 | waste 2050 | 0.6 | 0.0828
TEA-FUTURE-HI | 1.57 | 0.77 | 1 | 2.8 | coal - CEMCAP | charcoal - Missouri | 0 | waste 2050 | 0.9 | 0.0828

## cement_cooler
Scenario | clinker recovery eff | clinker heat | heat recovery eff | electricity demand | meta-notes
meta-units |  | GJ / t clinker
meta-notes
BASE | 1 | 0 | 1 | 0 | electricity included in kiln system
TEA-BASE | 1 | 0 | 1 | 0 | electricity included in kiln system

## cement_mixer
Scenario | Clinker | electricity demand | gypsum | fly ash | blast furnace slag
meta-units | kg clinker/kg cement |  | kg gypsum/kg cement | kg fly ash/kg cement | kg blast furnace slag/kg cement
meta-notes
BASE | 0.95 | 0.0576 | 0.05 | 0 | 0
2018-BASE | 0.95 | 0.144 | 0.05 | 0 | 0
2018-BASE-BIO | 0.95 | 0.144 | 0.05 | 0 | 0
2018-CMU | 0.95 | 0.144 | 0.05 | 0 | 0
2018-CMU-BIO | 0.95 | 0.144 | 0.05 | 0 | 0
IEAGHG | 0.737 | 0.176742 | 0.05 | 0.213 | 0
CEMCAP | 0.737 | 0.3492 | 0.05 | 0.213 | 0
TEA-BASE | 0.737 | 0.3492 | 0.05 | 0.213 | 0
TEA-FUTURE-LO |  | 0.0576
TEA-FUTURE-HI |  | 0.0576

## Concrete-vol
Scenario | cement use | sand use | aggregate use | recycled aggregate | water use | slag-ash use | CO2 use | admixture use | electricity use | density | Carbonation | CO2 lost | CO2 origin | max theoretical CO2 uptake | CO2 uptake eff | transport km | factory water use | is CMU | water transport | meta-source | meta-notes
meta-units | t / m3 concret | t / m3 concret | t / m3 concret | % of aggregate | t / m3 concret | t / m3 concret | t in concrete / m3 concret |  | GJ/m3 concrete | t/m3 | % of calc. CO2 | t lost/m3 concrete | % biogenic/atmospheric | t CO2 / t cement | CO2 to cement/t CO2 in | km (for materials) | t H2O / t concretre | binary | binary - unused
30MPA | 0.4 | 0.7491 | 0.8992 | 0 | 0.2369 | 0 | 0 |  | 0 | 2.2852 |  | 0 | 0 | [6 empty] | https://doi.org/10.1016/j.tws.2014.02.022
CCURE-30MPA | 0.321 | 0.792 | 0.93 |  | 0.179 | 0.08 | 0 |  | 0.007651235 | 2.302 |  | 0 | 0 | [6 empty] | http://dx.doi.org/10.1016/j.jclepro.2017.08.194
CCURE-30MPA-CO2 | 0.3041 | 0.806 | 0.93 | 0 | 0.179 | 0.08 | 0.0002891 |  | 0.007658812 | 2.2993891 | 0.194% | 0.0002891 | 0 | [6 empty] | http://dx.doi.org/10.1016/j.jclepro.2017.08.194
ecoinvent_30-32MpA | 0.3436 | 0.859 | 0.96 |  | 0.20694 | 0 | 0 |  | 0.014796 | 2.36954 | 0 | 0 | 0 | [6 empty] | portland
BASE | 0.344 | 0.859 | 0.96 | 0 | 0.207 | 0 | 0 | 0.0012 | 0.018 | 2.3712 | 0% | 0 | 0 | 0.49 | 0.6 | 200 | 0.04 | 0 | 0
BASE-BIO | 0.344 | 0.859 | 0.96 | 0 | 0.207 | 0 | 0 | 0.0012 | 0.018 | 2.3712 | 0% | 0 | 0 | 0.49 | 0.6 | 200 | 0.04 | 0 | 0
03AC | 0.3268 | 0.8732485 | 0.96 | 0 | 0.207 | 0 | 0.000480396 | 0.0012 | 0.0180648 | 2.368729 | 0.3% | 0.000320354 | 0 | 0.49 | 0.6 | 200 | 0.04 | 0 | 0
03AC-BIO | 0.3268 | 0.8732485 | 0.96 | 0 | 0.207 | 0 | 0.000480396 | 0.0012 | 0.0180648 | 2.368729 | 0.3% | 0.000320354 | 0 | 0.49 | 0.6 | 200 | 0.04 | 0 | 0
10AC | 0.344 | 0.859 | 0.96 | 0 | 0.207 | 0 | 0.016856 | 0.0012 | 0.03730043 | 2.388056 | 10% | 0.01123733 | 0 | 0.49 | 0.6 | 200 | 0.04 | 0 | 1
10AC-BIO | 0.344 | 0.859 | 0.96 | 0 | 0.207 | 0 | 0.016856 | 0.0012 | 0.03730043 | 2.388056 | 10% | 0.01123733 | 0 | 0.49 | 0.6 | 200 | 0.04 | 0 | 1
10AC_bioAC | 0.344 | 0.859 | 0.96 | 0 | 0.207 | 0 | 0.016856 | 0.0012 | 0.03730043 | 2.388056 | 10% | 0.01123733 | 1 | 0.49 | 0.6 | 200 | 0.04 | 0 | 1
10AC-BIO_bioAC | 0.344 | 0.859 | 0.96 | 0 | 0.207 | 0 | 0.016856 | 0.0012 | 0.03730043 | 2.388056 | 10% | 0.01123733 | 1 | 0.49 | 0.6 | 200 | 0.04 | 0 | 1
10AC_StrLoss | 0.3784 | 0.830503 | 0.96 | 0 | 0.207 | 0 | 0.0185416 | 0.0012 | 0.03732276 | 2.395645 | 10% | 0.01236107 | 0 | 0.49 | 0.6 | 200 | 0.04 | 0 | 1
10AC-BIO_StrLoss | 0.3784 | 0.830503 | 0.96 | 0 | 0.207 | 0 | 0.0185416 | 0.0012 | 0.03732276 | 2.395645 | 10% | 0.01236107 | 0 | 0.49 | 0.6 | 200 | 0.04 | 0 | 1
10AC_StrGain | 0.3096 | 0.887497 | 0.96 | 0 | 0.207 | 0 | 0.0151704 | 0.0012 | 0.0372781 | 2.380467 | 10% | 0.0101136 | 0 | 0.49 | 0.6 | 200 | 0.04 | 0 | 1
10AC-BIO_StrGain | 0.3096 | 0.887497 | 0.96 | 0 | 0.207 | 0 | 0.0151704 | 0.0012 | 0.0372781 | 2.380467 | 10% | 0.0101136 | 0 | 0.49 | 0.6 | 200 | 0.04 | 0 | 1
CMU | 0.2030457 | 1.053299 | 0.6979695 | 0 | 0.1142132 | 0 | 0 | 0 | 0.0328934 | 2.068528 | 0% | 0 | 0 | 0.49 | 0.6 | 200 | 0.04 | 1 | 1 | Shao2014 | the report was done in canada and this is the canadian standard volume
CMU-BIO | 0.2030457 | 1.053299 | 0.6979695 | 0 | 0.1142132 | 0 | 0 | 0 | 0.0328934 | 2.068528 | 0% | 0 | 0 | 0.49 | 0.6 | 200 | 0.04 | 1 | 1 | Shao2014 | the report was done in canada and this is the canadian standard volume
CMU15AC | 0.2030457 | 1.053299 | 0.6979695 | 0 | 0.1142132 | 0 | 0.01492386 | 0 | 0.03300085 | 2.083452 | 15% | 0.009949239 | 0 | 0.49 | 0.6 | 200 | 0.04 | 1 | 1
CMU15AC-BIO | 0.2030457 | 1.053299 | 0.6979695 | 0 | 0.1142132 | 0 | 0.01492386 | 0 | 0.03300085 | 2.083452 | 15% | 0.009949239 | 0 | 0.49 | 0.6 | 200 | 0.04 | 1 | 1
CMU15AC_bioAC | 0.2030457 | 1.053299 | 0.6979695 | 0 | 0.1142132 | 0 | 0.01492386 | 0 | 0.03300085 | 2.083452 | 15% | 0.009949239 | 1 | 0.49 | 0.6 | 200 | 0.04 | 1 | 1
CMU15AC-BIO_bioAC | 0.2030457 | 1.053299 | 0.6979695 | 0 | 0.1142132 | 0 | 0.01492386 | 0 | 0.03300085 | 2.083452 | 15% | 0.009949239 | 1 | 0.49 | 0.6 | 200 | 0.04 | 1 | 1
CMU15AC_StrGain | 0.1827 | 1.070597 | 0.6979695 | 0 | 0.1142132 | 0 | 0.01342845 | 0 | 0.03296814 | 2.078908 | 15% | 0.0089523 | 0 | 0.49 | 0.6 | 200 | 0.04 | 1 | 1
CMU15AC-BIO_StrGain | 0.1827 | 1.070597 | 0.6979695 | 0 | 0.1142132 | 0 | 0.01342845 | 0 | 0.03296814 | 2.078908 | 15% | 0.0089523 | 0 | 0.49 | 0.6 | 200 | 0.04 | 1 | 1
2018-RM | 0.344 | 0.859 | 0.96 | 0 | 0.207 | 0 | 0 | 0.0012 | 0.018 | 2.3712 | 0% | 0 | 0 | 0.49 | 0.6 | 200 | 0.04 | 0 | 0
2018-RM-BIO | 0.344 | 0.859 | 0.96 | 0 | 0.207 | 0 | 0 | 0.0012 | 0.018 | 2.3712 | 0% | 0 | 0 | 0.49 | 0.6 | 200 | 0.04 | 0 | 0
2018-CMU | 0.2030457 | 1.053299 | 0.6979695 | 0 | 0.1142132 | 0 | 0 | 0 | 0.0328934 | 2.068528 | 0% | 0 | 0 | 0.49 | 0.6 | 200 | 0.04 | 1 | 1
2018-CMU-BIO | 0.2030457 | 1.053299 | 0.6979695 | 0 | 0.1142132 | 0 | 0 | 0 | 0.0328934 | 2.068528 | 0% | 0 | 0 | 0.49 | 0.6 | 200 | 0.04 | 1 | 1
2050-BASE | 0.344 | 0.859 | 0.96 | 0.1 | 0.207 | 0 | 0 | 0.0012 | 0.018 | 2.4712 | 0% | 0 | 0 | 0.49 | 0.6 | 80 | 0.04 | 0 | 0
2050-BASE-BIO | 0.344 | 0.859 | 0.96 | 0.1 | 0.207 | 0 | 0 | 0.0012 | 0.018 | 2.4712 | 0% | 0 | 0 | 0.49 | 0.6 | 80 | 0.04 | 0 | 0
2050-RM | 0.344 | 0.859 | 0.96 | 0.1 | 0.207 | 0 | 0 | 0.0012 | 0.018 | 2.4712 | 0% | 0 | 0 | 0.49 | 0.6 | 80 | 0.04 | 0 | 0
2050-RM-BIO | 0.344 | 0.859 | 0.96 | 0.1 | 0.207 | 0 | 0 | 0.0012 | 0.018 | 2.4712 | 0% | 0 | 0 | 0.49 | 0.6 | 80 | 0.04 | 0 | 0
2050-CMU | 0.2030457 | 1.053299 | 0.6979695 | 0.1 | 0.1142132 | 0 | 0 | 0 | 0.0336134 | 2.168528 | 0% | 0 | 0 | 0.49 | 0.6 | 80 | 0.04 | 1 | 1
2050-CMU-BIO | 0.2030457 | 1.053299 | 0.6979695 | 0.1 | 0.1142132 | 0 | 0 | 0 | 0.0336134 | 2.168528 | 0% | 0 | 0 | 0.49 | 0.6 | 80 | 0.04 | 1 | 1
2050-BASE-opt | 0.344 | 0.859 | 0.96 | 0.25 | 0.207 | 0 | 0 | 0.0012 | 0.018 | 2.6212 | 0% | 0 | 0 | 0.49 | 0.6 | 0 | 0.04 | 0 | 0
2050-BASE-BIO-opt | 0.344 | 0.859 | 0.96 | 0.25 | 0.207 | 0 | 0 | 0.0012 | 0.018 | 2.6212 | 0% | 0 | 0 | 0.49 | 0.6 | 0 | 0.04 | 0 | 0
2050-RM-opt | 0.344 | 0.859 | 0.96 | 0.25 | 0.207 | 0 | 0 | 0.0012 | 0.018 | 2.6212 | 0% | 0 | 0 | 0.49 | 0.6 | 0 | 0.04 | 0 | 0
2050-10AC-opt_StrGain | 0.3096 | 0.887497 | 0.96 | 0.25 | 0.207 | 0 | 0.0151704 | 0.0012 | 0.0372781 | 2.630467 | 10% | 0.0101136 | 0 | 0.49 | 0.6 | 0 | 0.04 | 0 | 1
2050-10AC-BIO-opt_StrGain | 0.3096 | 0.887497 | 0.96 | 0.25 | 0.207 | 0 | 0.0151704 | 0.0012 | 0.0372781 | 2.630467 | 10% | 0.0101136 | 0 | 0.49 | 0.6 | 0 | 0.04 | 0 | 1
2050-RM-BIO-opt | 0.344 | 0.859 | 0.96 | 0.25 | 0.207 | 0 | 0 | 0.0012 | 0.018 | 2.6212 | 0% | 0 | 0 | 0.49 | 0.6 | 0 | 0.04 | 0 | 0
2050-CMU-opt | 0.2030457 | 1.053299 | 0.6979695 | 0.25 | 0.1142132 | 0 | 0 | 0 | 0.0346934 | 2.318528 | 0% | 0 | 0 | 0.49 | 0.6 | 0 | 0.04 | 1 | 1
2050-CMU15AC-opt_StrGain | 0.1827 | 1.070597 | 0.6979695 | 0.25 | 0.1142132 | 0 | 0.01342845 | 0 | 0.03476814 | 2.328908 | 15% | 0.0089523 | 0 | 0.49 | 0.6 | 0 | 0.04 | 1 | 1
2050-CMU15AC-BIO-opt_StrGain | 0.1827 | 1.070597 | 0.6979695 | 0.25 | 0.1142132 | 0 | 0.01342845 | 0 | 0.03476814 | 2.328908 | 15% | 0.0089523 | 0 | 0.49 | 0.6 | 0 | 0.04 | 1 | 1
2050-CMU-BIO-opt | 0.2030457 | 1.053299 | 0.6979695 | 0.25 | 0.1142132 | 0 | 0 | 0 | 0.0346934 | 2.318528 | 0% | 0 | 0 | 0.49 | 0.6 | 0 | 0.04 | 1 | 1
TEA-BASE | 0.344 | 0.859 | 0.96 | 0 | 0.207 | 0 | 0 | 0.0012 | 0.018 | 2.3712 | 0% | 0 | 0 | 0.49 | 0.6 | 200 | 0.04 | 0 | 0
TEA-FUTURE-LO | 0.344 | 0.859 | 0.96 | 0.1 | 0.207 | 0 | 0 | 0.0012 | 0.018 | 2.4712 | 0% | 0 | 0 | 0.49 | 0.6 | 80 | 0.04 | 0
TEA-FUTURE-HI | 0.344 | 0.859 | 0.96 | 0.1 | 0.207 | 0 | 0 | 0.0012 | 0.018 | 2.4712 | 0% | 0 | 0 | 0.49 | 0.6 | 80 | 0.04 | 0
Note on H1: Microsoft Office User: total cement * maximum theoretical CO2 uptake in kg co2 per kg of cement (CEM 1 - from EN 16757) * carbonation amount
Note on M9: Microsoft Office User: + 0.09 g/m3 concrete for CO2 injection equipment (Monkman & MacDonald 2017)
Note on M10: Microsoft Office User: + 0.09 g/m3 concrete for CO2 injection equipment (Monkman & MacDonald 2017)

## Demo
Scenario | cement content | max CO2 uptake | demo uptake | CO2 emitted | concrete density
meta-units | t cement / m3 concrete | t CO2 / t cement | % calcination CO2 | CO2 / t demolished | t/m3
BASE | 0.344 | 0.49 | 0.6 | 0.0089 | 2.371
2018-CMU | 0.203 | 0.49 | 0.5 | 0.0089 | 2.069
2018-CMU-BIO | 0.203 | 0.49 | 0.5 | 0.0089 | 2.069
2050-CMU | 0.203 | 0.49 | 0.5 | 0.0089 | 2.069
2050-CMU-BIO | 0.203 | 0.49 | 0.5 | 0.0089 | 2.069

## Ref
CONSTANTS
Molar Mass
| g/mol | t / Nm3
C | 12 | 0.0005353797
CH4 | 16.04246 | 0.0007157339
CO | 28.0101 | 0.00124967
CO2 | 44.0095 | 0.001963483
H2 | 2.01588 | 8.993843e-05
H2O | 18.01528 | 0.0008037512
HCs (BTX) | 92.32333 | 0.004119003
N2 | 28.0134 | 0.001249817
O2 | 31.9988 | 0.001427626
Conversions
ratio
kWh in MJ | 3.6
kWh in GJ | 0.0036
mol in Nm3 | 44.61497
Mbtu/ton in GJ/tonne | 1.163
short ton in metric tonnes | 0.9071858
Note on C3: S.E. Tanzer: (g/mol * mol/nM3 / g/kg) / kg/t