## Fuels
fuel | HHV | LHV | CO2 | H2O | Moisture Content | C content | H content | S content | Ash content | meta-notes | meta-source
meta-units | (gj/t) | (gj/t dry) | (t/t combusted) | (t/t combusted) | t / t wet
coal | 31 | 31 | 2.97 | 0 |  | 0.81
charcoal | 29.6 | 28.4 | 2.933333 | 0 |  | 0.8
natural gas | 52 | 47 | 2.75 | 0
diesel | 45.6 | 38.6 | 3.153333 | 0 |  | 0.86
wood chips | 16.2 | 15.4 | 1.8 | 0
steam | 2.77 |  | 0 | 1
Eurofer electricity mix proxy | 1 | 1 | 0.11 | 0 | [6 empty] | EUROFER
coke | 29.01 | 29.01 | 3.2285 | 0.009 | 0.04 | 0.8805 | 0.001 | 0.006 | 0.1125 |  | IEAGHG 2013
coking coal | 31 | 31 | 2.891167 | 0.4059 | 0.08 | 0.7885 | 0.0451 | 0 | 0.1664 |  | IEAGHG 2013
PCI coal | 33.37 | 33.37 | 3.19 | 0.3627 | 0.01 | 0.87 | 0.0403 | 0 | 0.0897 |  | IEAGHG