## Birat BF
scenario | electricity import | scrap use | CaCO3 demand | C in CaCO3 to slag | Sinter Plant Coal Demand | Coke Plant Coal Demand | BF Coal Demand | sinter cofire rate | coke cofire rate | BF cofire rate | biofuel type | other fuel use | fueltype
meta-unit | GJ / t HRC | t scrap / t HRC | t CaCO3 / t fresh steel | t C / t CaCO3 | t coal / t fresh steel | t coal / t fresh steel | t coal / t fresh steel | % | % | % |  | GJ/t steel
meta-notes |  |  | fresh steel is HRC - scrap
default | 0.2592 | 0.138 | 0.2807425 | 0.1590909 | 0.01392111 | 0.4431555 | 0.2169374 | 0 | 0 | 0 | charcoal | 0 | natural gas
Birat 2010 | 0.2592 | 0.138 | 0.2807425 | 0.1590909 | 0.01392111 | 0.4431555 | 0.2169374 | 0 | 0 | 0 | charcoal | 0 | natural gas
Birat 2010 TGR | 0.97686 | 0.138 | 0.2807425 | 0.1590909 | 0.02784223 | 0.2993039 | 0.1670534 | 0 | 0 | 0 | charcoal | 1.7 | natural gas
Note on E5: S.E. Tanzer: In Birat 2010 the ratio of CO2 from limestone to CaCO3 is 0.373, instead of 0.44 (full oxidation). Therefore, it was assumed that there was a portion left non-reacted and exited via slag
Note on B6: S.E. Tanzer: total electricity minus that estimated required for CO2 capture/compression, based on other numbers in the paper. (t CO2 out/cap eff)*[kWh/t CO2] And converted from kWh to GJ. Additional electricity used for oxygen seperation. In this scenario, the natural gas used for heat is assumed to be used entirely for

## BF bb
Scenario | Process CO2 | Electricity Import | meta-scenario notes
meta-units | t CO2 / t steel | GJ Electricity / t steel
default | 1.888 | 0
EUROFER 2010 | 1.888 | 0
EUROFER 1990 | 1.968 | 0
IEAGHG 2013 | 2.094 | 0
IEAGHG 2013_EOP-L1 | 1.046 | 0
IEAGHG 2013_EOP-L2 | 0.8314 | 0
IEAGHG 2013_OBF | 1.119 | 0

## EAF bb
Scenario | Process CO2 | Electricity Import | meta-scenario notes
meta-units | t CO2 / t steel | GJ Electricity / t steel
meta-notes
default | 0.667 | 0
EU-BAT-median | 0.12 | 1.98
EU-BAT-minimum | 0.07 | 1.44
EUROFER 2010 | 0.455 | 0
EUROFER 1990 | 0.667 | 0

## BF EAF bb
Scenario | Process CO2 | Electricity Import | meta-scenario notes
meta-units | t CO2 / t steel | GJ Electricity / t steel
meta-notes
default | 1.293 | 0
EUROFER 2010 | 1.293 | 0
EUROFER 1990 | 1.508 | 0
EUFOFER 2030_Base | 1.22148 | 0
EUFOFER 2030_Max-No CCS | 1.04052 | 0
EUFOFER 2030_Max-CCS | 1.17624 | 0
EUROFER 2030_Economic | 1.17624 | 0
EUFOFER 2050_Base | 1.14608 | 0
EUFOFER 2050_Max-No CCS | 0.78416 | 0
EUFOFER 2050_Max-CCS | 0.55796 | 0
EUROFER 2050_Economic | 1.08576 | 0

## Reference Values
CONSTANTS
Molar Mass
| g/mol | t / Nm3
C | 12 | 0.0005353797
CH4 | 16.04246 | 0.0007157339
CO | 28.0101 | 0.00124967
CO2 | 44.0095 | 0.001963483
H2 | 2.01588 | 8.993843e-05
H2O | 18.01528 | 0.0008037512
HCs (BTX) | 92.32333 | 0.004119003
N2 | 28.0134 | 0.001249817
O2 | 31.9988 | 0.001427626
Conversions
ratio
kWh in MJ | 3.6
kWh in GJ | 0.0036
mol in Nm3 | 44.61497
Note on C3: S.E. Tanzer: (g/mol * mol/nM3 / g/kg) / kg/t