## simple_coke
scenario | coking efficiency | electricity demand | fueltype | biofuel cofire rate | biofuel type | meta-source
meta-unit | t coke out/t coal in | GJ/t coke out
meta-notes | Remainder is lost to coal gas
default | 0.8 | 0 | coal coking - IPCC | 0 | charcoal - IPCC
BBF-0B | 0.778089 | 0.126 | coal coking - IPCC | 0 | charcoal - IPCC
BBF-LB | 0.778089 | 0.126 | coal coking - IPCC | 0 | charcoal - IPCC
BBF-HB | 0.778089 | 0.126 | coal coking - IPCC | 5% | charcoal - IPCC
TGR-0B | 0.778089 | 0.126 | coal coking - IPCC | 0 | charcoal - IPCC
TGR-LB | 0.778089 | 0.126 | coal coking - IPCC | 0 | charcoal - IPCC
TGR-HB | 0.778089 | 0.126 | coal coking - IPCC | 5% | charcoal - IPCC
HIS-0B | 0 | 0 | coal coking - IPCC | 0 | charcoal - IPCC
HIS-LB | 0 | 0 | coal coking - IPCC | 0 | charcoal - IPCC
HIS-HB | 0 | 0 | coal coking - IPCC | 5% | charcoal - IPCC

## simple_pellets
scenario | energy demand | fuel demand | fossil fuel type | biofuel cofire rate | biofuel type | CaO in pellets | electricity demand | meta-notes
meta-unit | GJ/t pellet | [5 empty] | GJ/t Pellet
meta-notes
default |  | 0.02 | coke - IPCC | 0 | charcoal - IPCC | 0 | 0
BBF-0B | 0.72 | 0.02790698 | coal bituminous - IPCC | 0 | charcoal - IPCC | 0.018 | 0.27
BBF-LB |  | 0.02790698 | coal bituminous - IPCC | 0 | charcoal - IPCC | 0.018 | 0.27
BBF-HB |  | 0.02790698 | coal bituminous - IPCC | 50% | charcoal - IPCC | 0.018 | 0.27
TGR-0B | 0.72 | 0.02790698 | coal bituminous - IPCC | 0 | charcoal - IPCC | 0 | 0.27
TGR-LB |  | 0.02790698 | coal bituminous - IPCC | 0 | charcoal - IPCC | 0 | 0.27
TGR-HB |  | 0.02790698 | coal bituminous - IPCC | 50% | charcoal - IPCC | 0 | 0.27
HIS-0B | 0.72 | 0.0261 | coal bituminous - IPCC | 0 | charcoal - IPCC | 0 | 0.25
HIS-LB |  | 0.0261 | coal bituminous - IPCC | 0 | charcoal - IPCC | 0 | 0.25
HIS-HB |  | 0.0261 | coal bituminous - IPCC | 50% | charcoal - IPCC | 0 | 0.25
MID-0B | 1.2528 | 0.0261 | natural gas - IPCC | 0 | charcoal - IPCC | 0.01367087 | 0.2509804
MID-LB |  | 0.0261 | natural gas - IPCC | 0 | charcoal - IPCC | 0.01367087 | 0.2509804
MID-HB |  | 0.0261 | natural gas - IPCC | 50% | charcoal - IPCC | 0.01367087 | 0.2509804
ULC-0B | 1.2528 | 0.0261 | natural gas - IPCC | 0 | charcoal - IPCC | 0.01367087 | 0.2509804
ULC-LB |  | 0.0261 | natural gas - IPCC | 0 | charcoal - IPCC | 0.01367087 | 0.2509804
ULC-HB |  | 0.0261 | natural gas - IPCC | 50% | charcoal - IPCC | 0.01367087 | 0.2509804

## simple_sinter
scenario | fuel demand | fossil fuel type | biofuel cofire rate | biofuel type | CaO in sinter | electricity demand | meta-notes
meta-unit | t solid fuel/t sinter |  | t solid fuel/t sinter |  | t flux/t sinter | GJ/t sinter
meta-notes
default | 0.008571429 | coke - IPCC | 0 | charcoal - IPCC | 0.05729231 | 0
BBF-0B | 0.05 | coke - IPCC | 0 | charcoal - IPCC | 0.07524 | 0.1152
BBF-LB | 0.05 | coke - IPCC | 0 | charcoal - IPCC | 0.07524 | 0.1152
BBF-HB | 0.05 | coke - IPCC | 50% | charcoal - IPCC | 0.07524 | 0.1152
TGR-0B | 0.05 | coke - IPCC | 0 | charcoal - IPCC | 0.060232 | 0.1152
TGR-LB | 0.05 | coke - IPCC | 0 | charcoal - IPCC | 0.060232 | 0.1152
TGR-HB | 0.05 | coke - IPCC | 50% | charcoal - IPCC | 0.060232 | 0.1152
HIS-0B | 0.05 | coal bituminous - IPCC | 0 | charcoal - IPCC | 0 | 0
HIS-LB | 0.05 | coal bituminous - IPCC | 0 | charcoal - IPCC | 0 | 0
HIS-HB | 0.05 | coal bituminous - IPCC | 50% | charcoal - IPCC | 0 | 0

## simple_BF
scenario | sinter demand | pellet demand | CaO demand | Dolomite demand | CO2 from dolomite | electricity demand | O2 demand | primary fuel demand | primary fuel type | primary-bio cofire | biofuel type | secondary fuel demand | secondary fuel type | secondary-bio cofire | secondary biofuel type | tertiary fuel demand | tertiary fuel type | meta- GJ in | meta-notes
meta-unit | t sinter/t hot metal | t pellet / t hot metal | t CaO/t hot metal | t CaMg(CO3)2/t hot metal |  | GJ/t hot metal | t O2 / t hot metal | t coke / t hot metal |  | % biofuel |  | t fuel / t hot metal |  | % biofuel |  | t fuel / t hot metal
meta-notes
default | 1.3 | 0 | 0.06104 |  |  | 0 | 0 | 0.3056 | coke - Birat | 0 | charcoal - IPCC | 0.187 | coal coking - Birat | 0 | charcoal - IPCC
BBF-0B | 1.1201 | 0.3518 | 0.00726 | 0 | 0 | 0.37332 | 0.06852603 | 0.3548 | coke - IPCC | 0 | charcoal - IPCC | 0.152 | coal bituminous - IPCC | 0 | charcoal - IPCC |  |  | 13.92696
BBF-LB | 1.1201 | 0.3518 | 0.00726 | 0 | 0 | 0.37332 | 0.06852603 | 0.3548 | coke - IPCC | 0 | charcoal - IPCC | 0.152 | coal bituminous - IPCC | 100% | charcoal - IPCC |  |  | 13.92696
BBF-HB | 1.1201 | 0.3518 | 0.00726 | 0 | 0 | 0.37332 | 0.06852603 | 0.3548 | coke - IPCC | 0 | charcoal - IPCC | 0.152 | coal bituminous - IPCC | 100% | charcoal - IPCC |  |  | 13.92696
TGR-0B | 1.096 | 0.353 | 0.0033 | 0 | 0 | 0.12564 | 0.3611893 | 0.253 | coke - IPCC | 0 | charcoal - IPCC | 0.152 | coal bituminous - IPCC | 0% | charcoal - IPCC |  |  | 11.0562
TGR-LB | 1.096 | 0.353 | 0.0033 | 0 | 0 | 0.12564 | 0.3611893 | 0.253 | coke - IPCC | 0 | charcoal - IPCC | 0.152 | coal bituminous - IPCC | 100% | charcoal - IPCC |  |  | 11.0562
TGR-HB | 1.096 | 0.353 | 0.0033 | 0 | 0 | 0.12564 | 0.3611893 | 0.253 | coke - IPCC | 0 | charcoal - IPCC | 0.152 | coal bituminous - IPCC | 100% | charcoal - IPCC |  |  | 11.0562
HIS-0B | 0 | 1.7 | 0.114785 | 0.009 | 0.004293 | 0.37332 | 0.9770115 | 0 | coke - IPCC | 0 | charcoal - IPCC | 0.61 | coal bituminous - IPCC | 0 | charcoal - IPCC | 0.008588807 | natural gas - IPCC | 15.738
HIS-LB | 0 | 1.7 | 0.114785 | 0.009 | 0.004293 | 0.37332 | 0.9770115 | 0 | coke - IPCC | 0 | charcoal - IPCC | 0.61 | coal bituminous - IPCC | 20% | charcoal - IPCC |  |  | 15.738
HIS-HB | 0 | 1.7 | 0.114785 | 0.009 | 0.004293 | 0.37332 | 0.9770115 | 0 | coke - IPCC | 0 | charcoal - IPCC | 0.61 | coal bituminous - IPCC | 45% | charcoal - IPCC |  |  | 15.738
Note on H5: S.E. Tanzer: possibly *also* 43 m3/t HM? Unlcear if they're cumulative
Note on M5: S.E. Tanzer: increased from 0.162 to account for also 0.03 of oil and 0.002 of nat gas

## simple_BOF
scenario | total metal demand | hot metal demand | scrap demand | meta-scrap rate | fossil fuel demand | fossil fuel type | biomass cofire rate | biofuel type | CaO demand | electricity demand | oxygen demand | meta-notes
meta-unit | t metal in/t crude steel | t hot metal / t crude steel | t scrap/t crude steel | [6 empty] | GJ/t crude steel | t O2/t crude steel
meta-notes | sum of scrap + HM
default | 1.1 | 1 | 0.1 | 9.091% | 0 | natural gas - IPCC | 0 | charcoal - IPCC | 0 | 0
BBF-0B | 1.0908 | 0.9008 | 0.19 | 17.42% | 0 | natural gas - IPCC | 0 | charcoal - IPCC | 0.07611397 | 0.072 | 0.07423653
BBF-LB | 1.0908 | 0.9008 | 0.19 | 17.42% | 0 | natural gas - IPCC | 0 | charcoal - IPCC | 0.07611397 | 0.072 | 0.07423653
BBF-HB | 1.0908 | 0.9008 | 0.19 | 17.42% | 0 | natural gas - IPCC | 0 | charcoal - IPCC | 0.07611397 | 0.072 | 0.07423653
TGR-0B | 1.0908 | 0.9008 | 0.19 | 17.42% | 0 | natural gas - IPCC | 0 | charcoal - IPCC | 0.07611397 | 0.072 | 0.07423653
TGR-LB | 1.0908 | 0.9008 | 0.19 | 17.42% | 0 | natural gas - IPCC | 0 | charcoal - IPCC | 0.07611397 | 0.072 | 0.07423653
TGR-HB | 1.0908 | 0.9008 | 0.19 | 17.42% | 0 | natural gas - IPCC | 0 | charcoal - IPCC | 0.07611397 | 0.072 | 0.07423653
HIS-0B | 1.0908 | 0.9008 | 0.19 | 17.42% | 0 | natural gas - IPCC | 0 | charcoal - IPCC | 0.07611397 | 0.072 | 0.07423653
HIS-LB | 1.0908 | 0.9008 | 0.19 | 17.42% | 0 | natural gas - IPCC | 0 | charcoal - IPCC | 0.07611397 | 0.072 | 0.07423653
HIS-HB | 1.0908 | 0.9008 | 0.19 | 17.42% | 0 | natural gas - IPCC | 0 | charcoal - IPCC | 0.07611397 | 0.072 | 0.07423653

## simple_DRI
scenario | pellet demand | electricity demand | fossil fuel type | fuel energy demand | biofuel cofire rate | biofuel type | oxygen demand
meta-unit | GJ/T DRI | GJ/t DRI |  | GJ fuel/t DRI | % | t/ t DRI | t / t DRI
meta-notes
default
MID-0B | 1.635445 | 0.468 | natural gas - IPCC | 11.7 | 0 | syngas - wood | 0
MID-LB | 1.635445 | 0.468 | natural gas - IPCC | 11.7 | 0.5 | syngas - wood | 0
MID-HB | 1.635445 | 0.468 | natural gas - IPCC | 11.7 | 1 | syngas - wood | 0
ULC-0B | 1.33278 | 0.216 | natural gas - IPCC | 8.3 | 0 | syngas - wood | 0.2284201
ULC-LB | 1.33278 | 0.216 | natural gas - IPCC | 8.3 | 0.5 | syngas - wood | 0.2284201
ULC-HB | 1.33278 | 0.216 | natural gas - IPCC | 8.3 | 1 | syngas - wood | 0.2284201

## simple_EAF
scenario | Process CO2 | Electricity Demand | fuel energy demand | fossil fuel type | Biofuel Cofire Rate | Biofuel Type | Scrap Demand | Fresh Metal Demand | CaO Demand | Oxygen Demand | Iron Lost
meta-unit | t CO2 / t steel | GJ Electricity / t steel | GJ/t steel |  | % biofuel |  | t scrap / t EAF steel | t fresh metal / t EAF steel |  | t O2/t EAF steel | t HM to scrap / t steel
meta-notes | [7 empty] | i.e. not scrap
default | 0 | 1.5 | 0.1 | coke - IPCC | 0.3 | charcoal - IPCC | 1.1 | 0.01 | 0.02 | 0.007
EAF-0B | 0 | 1.42362 | 0.01 | natural gas - IPCC | 0 | charcoal - IPCC | 1.1 | 0 | 0.025 | 0.04282877
EAF-LB | 0 | 1.42362 | 0.003 | natural gas - IPCC | 0% | charcoal - IPCC | 1.1 | 0 | 0.025 | 0.007138128
EAF-HB | 0 | 1.42362 | 0.003 | natural gas - IPCC | 0% | charcoal - IPCC | 1.1 | 0 | 0.025 | 0.007138128
MID-0B | 0 | 2.51316 | 1.008 | natural gas - IPCC | 0 | charcoal - IPCC | 0.19 | 0.901 | 0.01185621 | 0.0151659
MID-LB | 0 | 2.51316 | 1.04714 | natural gas - IPCC | 0% | charcoal - IPCC | 0.19 | 0.901 | 0.01185621 | 0.0151659
MID-HB | 0 | 2.51316 | 1.04714 | natural gas - IPCC | 0% | charcoal - IPCC | 0.19 | 0.901 | 0.01185621 | 0.0151659
ULC-0B | 0 | 2.51316 | 1.008 | natural gas - IPCC | 0 | charcoal - IPCC | 0.19 | 0.901 | 0.01185621 | 0.0151659
ULC-LB | 0 | 2.51316 | 1.04714 | natural gas - IPCC | 0% | charcoal - IPCC | 0.19 | 0.901 | 0.01185621 | 0.0151659
ULC-HB | 0 | 2.51316 | 1.04714 | natural gas - IPCC | 0% | charcoal - IPCC | 0.19 | 0.901 | 0.01185621 | 0.0151659
Shiva-P2 | 0 | 2.7 | 0.67 | coke - IPCC | 0.2686567 | natural gas - IPCC | 0.02 | 1 | 0.07 | 0
Shiva-P4 | 0 | 2.76 | 0.31 | coke - IPCC | 0.3548387 | natural gas - IPCC | 0.03 | 1.23 | 0.06 | 0
Note on C5: S.E. Tanzer: Following IEA 2007 - https://www.iea.org/publications/freepublications/publication/tracking_emissions.pdf
Note on C6: S.E. Tanzer: Following IEA 2007 - https://www.iea.org/publications/freepublications/publication/tracking_emissions.pdf
Note on C7: S.E. Tanzer: Following IEA 2007 - https://www.iea.org/publications/freepublications/publication/tracking_emissions.pdf

## simple_casting
scenario | O2 demand | Electricity Demand | CaO Demand | Losses | alloy type
meta-unit |  | GJ/t |  | t lost (scrap) / t in
meta-notes
default
BBF-0B | 0.009707854 | 0.50616 | 0.005 | 0.07407407 | no alloy
BBF-LB | 0.009707854 | 0.50616 | 0.005 | 0.07407407 | no alloy
BBF-HB | 0.009707854 | 0.50616 | 0.005 | 0.07407407 | no alloy
TGR-0B | 0.009707854 | 0.50616 | 0.005 | 0.07407407 | no alloy
TGR-LB | 0.009707854 | 0.50616 | 0.005 | 0.07407407 | no alloy
TGR-HB | 0.009707854 | 0.50616 | 0.005 | 0.07407407 | no alloy
HIS-0B | 0.009707854 | 0.50616 | 0.005 | 0.07407407 | no alloy
HIS-LB | 0.009707854 | 0.50616 | 0.005 | 0.07407407 | no alloy
HIS-HB | 0.009707854 | 0.50616 | 0.005 | 0.07407407 | no alloy
MID-0B | 0.009707854 | 0.50616 | 0.005 | 0.07407407 | no alloy
MID-LB | 0.009707854 | 0.50616 | 0.005 | 0.07407407 | no alloy
MID-HB | 0.009707854 | 0.50616 | 0.005 | 0.07407407 | no alloy
ULC-0B | 0.009707854 | 0.50616 | 0.005 | 0.07407407 | no alloy
ULC-LB | 0.009707854 | 0.50616 | 0.005 | 0.07407407 | no alloy
ULC-HB | 0.009707854 | 0.50616 | 0.005 | 0.07407407 | no alloy