## Coke
scenario | coking efficiency | electricity demand | fueltype | biofuel cofire rate | biofuel type | meta-source
meta-unit | t coke out/t coal in | GJ/t coke out
meta-notes | Remainder is lost to coal gas
default | 0.8 | 0 | coal coking - IPCC | 0 | charcoal - IPCC
BBF-0B | 0.778089 | 0.126 | coal coking - IPCC | 0 | charcoal - IPCC
BBF-LB | 0.778089 | 0.126 | coal coking - IPCC | 0 | charcoal - IPCC
BBF-HB | 0.778089 | 0.126 | coal coking - IPCC | 5% | charcoal - IPCC
TGR-0B | 0.778089 | 0.126 | coal coking - IPCC | 0 | charcoal - IPCC
TGR-LB | 0.778089 | 0.126 | coal coking - IPCC | 0 | charcoal - IPCC
TGR-HB | 0.778089 | 0.126 | coal coking - IPCC | 5% | charcoal - IPCC
HIS-0B | 0.778089 | 0.126 | coal coking - IPCC | 0 | charcoal - IPCC
HIS-LB | 0.778089 | 0.126 | coal coking - IPCC | 0 | charcoal - IPCC
HIS-HB | 0.778089 | 0.126 | coal coking - IPCC | 5% | charcoal - IPCC

## Lime
scenario | C to Slag | Electricity Demand | Fuel Demand | fueltype | meta-source
meta-unit | t CO2 in slag/t CO2 in CaCO3 | GJ/t CaO
meta-notes
default | 0.05 | 0.1
BBF-0B | 0.05 | 0.108
BBF-LB | 0.05 | 0.108
BBF-HB | 0.05 | 0.108
TGR-0B | 0.05 | 0.108
TGR-LB | 0.05 | 0.108
TGR-HB | 0.05 | 0.108
HIS-0B | 0.05 | 0.108
HIS-LB | 0.05 | 0.108
HIS-HB | 0.05 | 0.108

## Pellets
scenario | energy demand | fuel demand | fossil fuel type | biofuel cofire rate | biofuel type | CaO in pellets | electricity demand | meta-notes
meta-unit | GJ/t pellet | [5 empty] | GJ/t Pellet
meta-notes
default |  | 0.02 | coke - IPCC | 0 | charcoal - IPCC | 0 | 0
BBF-0B | 0.72 | 0.02790698 | coal bituminous - IPCC | 0 | charcoal - IPCC | 0.018 | 0.27
BBF-LB |  | 0.02790698 | coal bituminous - IPCC | 0 | charcoal - IPCC | 0.018 | 0.27
BBF-HB |  | 0.02790698 | coal bituminous - IPCC | 50% | charcoal - IPCC | 0.018 | 0.27
TGR-0B | 0.72 | 0.02790698 | coal bituminous - IPCC | 0 | charcoal - IPCC | 0.018 | 0.27
TGR-LB |  | 0.02790698 | coal bituminous - IPCC | 0 | charcoal - IPCC | 0.018 | 0.27
TGR-HB |  | 0.02790698 | coal bituminous - IPCC | 50% | charcoal - IPCC | 0.018 | 0.27
HIS-0B | 0.72 | 0.02790698 | coal bituminous - IPCC | 0 | charcoal - IPCC | 0.018 | 0.27
HIS-LB |  | 0.02790698 | coal bituminous - IPCC | 0 | charcoal - IPCC | 0.018 | 0.27
HIS-HB |  | 0.02790698 | coal bituminous - IPCC | 50% | charcoal - IPCC | 0.018 | 0.27
MID-0B | 1.3 | 0.0261 | natural gas - IPCC | 0 | charcoal - IPCC |  | 0.258731
MID-LB |  | 0.0261 | natural gas - IPCC | 0 | charcoal - IPCC |  | 0.258731
MID-HB |  | 0.0261 | natural gas - IPCC | 50% | charcoal - IPCC |  | 0.258731
ULC-0B | 1.3 | 0.0261 | natural gas - IPCC | 0 | charcoal - IPCC |  | 0.258731
ULC-LB |  | 0.0261 | natural gas - IPCC | 0 | charcoal - IPCC |  | 0.258731
ULC-HB |  | 0.0261 | natural gas - IPCC | 50% | charcoal - IPCC |  | 0.258731

## Sinter
scenario | fuel demand | fossil fuel type | biofuel cofire rate | biofuel type | CaO in sinter | electricity demand | meta-notes
meta-unit | t solid fuel/t sinter |  | t solid fuel/t sinter |  | t flux/t sinter | GJ/t sinter
meta-notes
default | 0.008571429 | coke - IPCC | 0 | charcoal - IPCC | 0.05729231 | 0
BBF-0B | 0.05 | coke - IPCC | 0 | charcoal - IPCC | 0.07524 | 0.1235 | 2004
BBF-LB | 0.05 | coke - IPCC | 0 | charcoal - IPCC | 0.07524 | 0.1235
BBF-HB | 0.05 | coke - IPCC | 50% | charcoal - IPCC | 0.07524 | 0.1235
TGR-0B | 0.05 | coke - IPCC | 0 | charcoal - IPCC | 0.060232 | 0.2
TGR-LB | 0.05 | coke - IPCC | 0 | charcoal - IPCC | 0.060232 | 0.2
TGR-HB | 0.05 | coke - IPCC | 50% | charcoal - IPCC | 0.060232 | 0.2
HIS-0B | 0.05 | coke - IPCC | 0 | charcoal - IPCC | 0.07524 | 0.2
HIS-LB | 0.05 | coke - IPCC | 0 | charcoal - IPCC | 0.07524 | 0.2
HIS-HB | 0.05 | coke - IPCC | 50% | charcoal - IPCC | 0.07524 | 0.2

## Iron
scenario | sinter demand | pellet demand | CaO demand | electricity demand | O2 demand | primary fuel demand | primary fuel type | primary-bio cofire | biofuel type | secondary fuel demand | secondary fuel type | secondary-bio cofire | secondary biofuel type | tertiary fuel demand | tertiary fuel type | meta- GJ in | meta-notes
meta-unit | t sinter/t hot metal | t pellet / t hot metal | t CaO/t hot metal | GJ/t hot metal | t O2 / t hot metal | t coke / t hot metal |  | % biofuel |  | t fuel / t hot metal |  | % biofuel |  | t fuel / t hot metal
meta-notes
default | 1.3 | 0 | 0.06104 | 0 | 0 | 0.3056 | coke - Birat | 0 | charcoal - IPCC | 0.187 | coal coking - Birat | 0 | charcoal - IPCC
BBF-0B | 1.1201 | 0.3518 | 0.00726 | 0.37332 | 0.06852603 | 0.3548 | coke - IPCC | 0 | charcoal - IPCC | 0.152 | coal bituminous - IPCC | 0 | charcoal - IPCC |  |  | 13.92696
BBF-LB | 1.1201 | 0.3518 | 0.00726 | 0.37332 | 0.06852603 | 0.3548 | coke - IPCC | 0 | charcoal - IPCC | 0.152 | coal bituminous - IPCC | 100% | charcoal - IPCC |  |  | 13.92696
BBF-HB | 1.1201 | 0.3518 | 0.00726 | 0.37332 | 0.06852603 | 0.3548 | coke - IPCC | 0 | charcoal - IPCC | 0.152 | coal bituminous - IPCC | 100% | charcoal - IPCC |  |  | 13.92696
TGR-0B | 1.096 | 0.353 | 0.0033 | 0.12564 | 0.3611893 | 0.253 | coke - IPCC | 0 | charcoal - IPCC | 0.152 | coal bituminous - IPCC | 0% | charcoal - IPCC |  |  | 11.0562
TGR-LB | 1.096 | 0.353 | 0.0033 | 0.12564 | 0.3611893 | 0.253 | coke - IPCC | 0 | charcoal - IPCC | 0.152 | coal bituminous - IPCC | 100% | charcoal - IPCC |  |  | 11.0562
TGR-HB | 1.096 | 0.353 | 0.0033 | 0.12564 | 0.3611893 | 0.253 | coke - IPCC | 0 | charcoal - IPCC | 0.152 | coal bituminous - IPCC | 100% | charcoal - IPCC |  |  | 11.0562
HIS-0B | 0 | 1.7 | 0.1148846 | 0.3 | 1.069828 | 0 | coke - IPCC | 0 | charcoal - IPCC | 0.75 | coal bituminous - IPCC | 0 | charcoal - IPCC | 0.008588807 | natural gas - IPCC | 19.35
HIS-LB | 0 | 1.7 | 0.1148846 | 0.3 | 1.069828 | 0 | coke - IPCC | 0 | charcoal - IPCC | 0.75 | coal bituminous - IPCC | 20% | charcoal - IPCC |  |  | 19.35
HIS-HB | 0 | 1.7 | 0.1148846 | 0.3 | 1.069828 | 0 | coke - IPCC | 0 | charcoal - IPCC | 0.75 | coal bituminous - IPCC | 45% | charcoal - IPCC |  |  | 19.35
Note on F5: S.E. Tanzer: possibly *also* 43 m3/t HM? Unlcear if they're cumulative
Note on K5: S.E. Tanzer: increased from 0.162 to account for also 0.03 of oil and 0.002 of nat gas
Note on K11: Microsoft Office User: Zhang et al - doi:10.1088/1755-1315/233/5/052016

## Steel
scenario | total metal demand | hot metal demand | scrap demand | meta-scrap rate | fossil fuel demand | fossil fuel type | biomass cofire rate | biofuel type | CaO demand | electricity demand | oxygen demand | meta-notes
meta-unit | t metal in/t crude steel | t hot metal / t crude steel | t scrap/t crude steel | [6 empty] | GJ/t crude steel | t O2/t crude steel
meta-notes | sum of scrap + HM
default | 1.1 | 1 | 0.1 | 9.091% | 0 | natural gas - IPCC | 0 | charcoal - IPCC | 0 | 0
BBF-0B | 1.028077 | 0.8962533 | 0.1318236 | 12.82% | 0 | natural gas - IPCC | 0 | charcoal - IPCC | 0.07611397 | 0.15 | 0.075
BBF-LB | 1.028077 | 0.8962533 | 0.1318236 | 12.82% | 0 | natural gas - IPCC | 0 | charcoal - IPCC | 0.07611397 | 0.15 | 0.075
BBF-HB | 1.028077 | 0.8962533 | 0.1318236 | 12.82% | 0 | natural gas - IPCC | 0 | charcoal - IPCC | 0.07611397 | 0.15 | 0.075
TGR-0B | 1.028077 | 0.8962533 | 0.1318236 | 12.82% | 0 | natural gas - IPCC | 0 | charcoal - IPCC | 0.07611397 | 0.035 | 0.075
TGR-LB | 1.028077 | 0.8962533 | 0.1318236 | 12.82% | 0 | natural gas - IPCC | 0 | charcoal - IPCC | 0.07611397 | 0.035 | 0.075
TGR-HB | 1.028077 | 0.8962533 | 0.1318236 | 12.82% | 0 | natural gas - IPCC | 0 | charcoal - IPCC | 0.07611397 | 0.035 | 0.075
HIS-0B | 1.028077 | 0.8962533 | 0.1318236 | 12.82% | 0 | natural gas - IPCC | 0 | charcoal - IPCC | 0.07611397 | 0.035 | 0.05
HIS-LB | 1.028077 | 0.8962533 | 0.1318236 | 12.82% | 0 | natural gas - IPCC | 0 | charcoal - IPCC | 0.07611397 | 0.035 | 0.05
HIS-HB | 1.028077 | 0.8962533 | 0.1318236 | 12.82% | 0 | natural gas - IPCC | 0 | charcoal - IPCC | 0.07611397 | 0.035 | 0.05
Note on L5: Microsoft Office User: 0.073 in source
Note on L8: Microsoft Office User: 0.073 in source
Note on L11: Microsoft Office User: 0.073 in source

## DRI
scenario | pellet demand | electricity demand | fueltype | fuel energy demand | biofuel cofire rate | biofuel type | oxygen demand
meta-unit | GJ/T DRI | GJ/t DRI |  | GJ fuel/t DRI | % | t/ t DRI | t / t DRI
meta-notes
default
MID-0B | 1.704306 | 0.4874641 | IPCC - natural gas | 10.8 | 0 | charcoal syngas
MID-LB | 1.704306 | 0.4874641 | IPCC - natural gas | 10.8 | 0.5 | charcoal syngas
MID-HB | 1.704306 | 0.4874641 | IPCC - natural gas | 10.8 | 1 | charcoal syngas
ULC-0B | 1.33278 | 0.216 | IPCC - natural gas | 8.3 | 0 | charcoal syngas | 0.2284201
ULC-LB | 1.33278 | 0.216 | IPCC - natural gas | 8.3 | 0.5 | charcoal syngas | 0.2284201
ULC-HB | 1.33278 | 0.216 | IPCC - natural gas | 8.3 | 1 | charcoal syngas | 0.2284201

## EAF
scenario | Process CO2 | Electricity Demand | Fuel Demand | fueltype | Biofuel Cofire Rate | Biofuel Type | Scrap Demand | Fresh Metal Demand | CaO Demand | Oxygen Demand | Iron Lost
meta-unit | t CO2 / t steel | GJ Electricity / t steel |  |  | % biofuel |  | t scrap / t EAF steel | t fresh metal / t EAF steel |  | t O2/t EAF steel | t HM to scrap / t steel
meta-notes | [7 empty] | i.e. not scrap
default | 0 | 1.5 | 0.1 | coke - IPCC | 0.3 | charcoal - IPCC | 1.1 | 0.01 | 0.02 | 0.007
EAF-0B | 0 | 1.42362 | 0.01 | natural gas - US | 0 | charcoal - IPCC | 1.1 | 0 | 0.65 | 0.04282877
EAF-LB | 0 | 1.42362 | 0.003 | natural gas - US | 20% | charcoal - IPCC | 1.1 | 0 | 0.025 | 0.007138128
EAF-HB | 0 | 1.42362 | 0.003 | natural gas - US | 100% | charcoal - IPCC | 1.1 | 0 | 0.025 | 0.007138128
MID-0B | 0 | 2.509722 | 0.02181542 | natural gas - US | 0 | charcoal - IPCC | 0.132 | 0.896 | 0.01233046 | 0.0151659
MID-LB | 0 | 2.509722 | 0.02181542 | natural gas - US | 0% | charcoal - IPCC | 0.132 | 0.896 | 0.01233046 | 0.0151659
MID-HB | 0 | 2.509722 | 0.02181542 | natural gas - US | 100% | charcoal - IPCC | 0.132 | 0.896 | 0.01233046 | 0.0151659
ULC-0B
ULC-LB
ULC-HB
Note on C5: S.E. Tanzer: Following IEA 2007 - https://www.iea.org/publications/freepublications/publication/tracking_emissions.pdf
Note on C6: S.E. Tanzer: Following IEA 2007 - https://www.iea.org/publications/freepublications/publication/tracking_emissions.pdf
Note on C7: S.E. Tanzer: Following IEA 2007 - https://www.iea.org/publications/freepublications/publication/tracking_emissions.pdf
Note on C8: S.E. Tanzer: Following IEA 2007, assuming preheating - https://www.iea.org/publications/freepublications/publication/tracking_emissions.pdf
Note on C9: S.E. Tanzer: Following IEA 2007, assuming preheating - https://www.iea.org/publications/freepublications/publication/tracking_emissions.pdf
Note on C10: S.E. Tanzer: Following IEA 2007, assuming preheating - https://www.iea.org/publications/freepublications/publication/tracking_emissions.pdf

## Gas
scenario | fuel demand | oxygen demand | C losses | electricity demand
meta-unit | t fuel / t gas | t O2 / t gas | % C of fuel | GJ electricity / t gas
meta-notes
default
MID-0B
MID-LB
MID-HB
ULC-0B
ULC-LB
ULC-HB

## Oxygen
scenario | O2 Recovery Eff | Electricity Demand | meta-source
meta-unit |  | GJ/t
meta-notes
default
BBF-0B | 0.9 | 1.386918
BBF-LB | 0.9 | 1.386918
BBF-HB | 0.9 | 1.386918
TGR-0B | 0.9 | 1.233611
TGR-HB | 0.9 | 1.233611
TGR-LB | 0.9 | 1.233611
HIS-0B | 0.9 | 1.233611
HIS-LB | 0.9 | 1.233611
HIS-HB | 0.9 | 1.233611
MID-0B | 0.9 | 1.386918
MID-LB | 0.9 | 1.386918
MID-HB | 0.9 | 1.386918
ULC-0B | 0.9 | 1.386918
ULC-LB | 0.9 | 1.386918
ULC-HB | 0.9 | 1.386918

## Electricity
scenario | combustion eff | Electricity from recovered energy | fueltype | meta-notes | meta-IEA2016
meta-unit | GJ electricity/GJ fuel | % Electricity
meta-notes
default | 0.4 | 0 | natural gas - IPCC
BBF-0B | 0.566 | 0.8106904 | natural gas - IPCC
BBF-LB | 0.566 | 0.8106904 | natural gas - IPCC
BBF-HB | 0.566 | 0.8106904 | natural gas - IPCC
TGR-0B | 0.566 | 0 | natural gas - IPCC
TGR-LB | 0.566 | 0 | natural gas - IPCC
TGR-HB | 0.566 | 0 | natural gas - IPCC
HIS-0B | 0.566 | 0 | natural gas - IPCC
HIS-LB | 0.566 | 0 | natural gas - IPCC
HIS-HB | 0.566 | 0 | natural gas - IPCC
MID-0B | 0.566 | 0 | natural gas - IPCC
MID-LB | 0.566 | 0 | natural gas - IPCC
MID-HB | 0.566 | 0 | natural gas - IPCC
ULC-0B | 0.566 | 0 | natural gas - IPCC
ULC-LB | 0.566 | 0 | natural gas - IPCC
ULC-HB | 0.566 | 0 | natural gas - IPCC

## Heat
scenario | combustion eff | heat from recovered energy | fueltype | Electricity Demand | meta-notes | meta-IEA2016
meta-unit | GJ heat/GJ fuel | % Electricity |  | GJ electricity/GJ heat
meta-notes
default
BBF-0B | 0.89 | 0.86374 | #REF! | 0.01951659
BBF-LB | 0.89 | 0.86374 | #REF!
BBF-HB | 0.89 | 0.86374 | charcoal - IPCC
TGR-0B | 0.9 | 0.6969908 | natural gas - IPCC | 0.02033585
TGR-LB | 0.9 | 0.6969908 | #REF!
TGR-HB | 0.9 | 0.6969908 | charcoal - IPCC
HIS-0B | 0.9 | 0.7 | natural gas - IPCC | 0.019512
HIS-LB | 0.9 | 0.7 | charcoal - IPCC
HIS-HB | 0.9 | 0.7 | charcoal - IPCC

## CO2 Capture
Scenario | % CO2 Collected | CO2 Capture Efficiency | Electricity Demand | Heat Demand | Solvent | Solvent demand | meta-scenario notes
meta-units | t CO2 Collected / t CO2 in | t CO2 Captured / t CO2 Collected | GJ Electricity / t CO2 Captured | GJ Heat / t CO2 Captured |  | t/t CO2
meta-notes | alternative to specifying a purge in factory connections | No compression losses assumed
default | 1 | 0.9 | 1.05 | 0 |  |  | VSPA+compression+cryo flash
BBF-0B | 1 | 0.9 | 0.4399356 | 3.03033 | MEA | 0.001
BBF-LB | 1 | 0.9 | 0.4399356 | 3.03033
BBF-HB | 1 | 0.9 | 0.4399356 | 3.03033
TGR-0B | 1 | 0.9 | 0.5946021 | 2
TGR-LB | 1 | 0.9 | 0.002140567 | 2
TGR-HB | 1 | 0.9 | 0.5946021 | 2
HIS-0B | 1 | 0.9 | 0.46 | 0 |  |  | from 2017 update report
HIS-LB | 1 | 0.9 | 0.46 | 0
HIS-HB | 1 | 0.9 | 0.46 | 0

## CO2 Storage
Scenario | Losses | Ancillary Emissions
meta-units | CO2 lost / CO2 in | t CO2 / t CO2 stored
meta-notes
default | 0.01 | 0
BBF-0B | 0.01 | 0
BBF-LB | 0.01 | 0
BBF-HB | 0.01 | 0
BBF-TB | 0.01 | 0
TGR-0B | 0.01 | 0
TGR-HB | 0.01 | 0
TGR-LB | 0.01 | 0
TGR-TB | 0.01 | 0
SOA-0B | 0.01 | 0
SOA-LB | 0.01 | 0
SOA-HB | 0.01 | 0
SOA-TB | 0.01 | 0
HIS-0B | 0.01 | 0
HIS-LB | 0.01 | 0
HIS-HB | 0.01 | 0
HIS-TB | 0.01 | 0

## Fuel
scenario | fueltype | biofuel type | biomass type
meta-unit
meta-notes
default | coal coking - IPCC | charcoal - IPCC | wood
BBF-0B | coal coking - IPCC | charcoal - IPCC | wood
BBF-LB | coal coking - IPCC | charcoal - IPCC | wood
BBF-HB | coal coking - IPCC | charcoal - IPCC | wood
BBF-TB | coal coking - IPCC | charcoal - IPCC | wood
TGR-0B | coal coking - IPCC | charcoal - IPCC | wood
TGR-HB | coal coking - IPCC | charcoal - IPCC | wood
TGR-LB | coal coking - IPCC | charcoal - IPCC | wood
TGR-TB | coal coking - IPCC | charcoal - IPCC | wood
SOA-0B | coal coking - IPCC | charcoal - IPCC | wood
SOA-LB | coal coking - IPCC | charcoal - IPCC | wood
SOA-HB | coal coking - IPCC | charcoal - IPCC | wood
SOA-TB | coal coking - IPCC | charcoal - IPCC | wood
HIS-0B | coal coking - IPCC | charcoal - IPCC | wood
HIS-LB | coal coking - IPCC | charcoal - IPCC | wood
HIS-HB | coal coking - IPCC | charcoal - IPCC | wood
HIS-TB | coal coking - IPCC | charcoal - IPCC | wood

## Ref
CONSTANTS
Molar Mass
| g/mol | t / Nm3
C | 12 | 0.0005353797
CH4 | 16.04246 | 0.0007157339
CO | 28.0101 | 0.00124967
CO2 | 44.0095 | 0.001963483
H2 | 2.01588 | 8.993843e-05
H2O | 18.01528 | 0.0008037512
HCs (BTX) | 92.32333 | 0.004119003
N2 | 28.0134 | 0.001249817
O2 | 31.9988 | 0.001427626
Conversions
ratio
kWh in MJ | 3.6
kWh in GJ | 0.0036
mol in Nm3 | 44.61497
Mbtu/ton in GJ/tonne | 1.163
short ton in metric tonnes | 0.9071858
Note on C3: S.E. Tanzer: (g/mol * mol/nM3 / g/kg) / kg/t