## Birat BF
scenario | electricity import | scrap use | CaCO3 demand | C in CaCO3 to slag | fossil fuel type | Sinter Plant Fuel Demand | Coke Oven Fuel Demand | BF Fuel Demand | sinter cofire rate | coke oven cofire rate | BF cofire rate | biofuel type | other energy use | secondary fuel type
meta-unit | GJ / t HRC | t scrap / t HRC | t CaCO3 / t fresh steel | % calcination CO2 not emitted |  | t fossil fuel / t fresh steel | t fossil fuel / t fresh steel | t fossil fuel / t fresh steel | % | % | % |  | GJ/t steel
meta-notes |  |  | fresh steel is 1 – scrap % |  |  | fresh steel is 1 – scrap % | fresh steel is 1 – scrap % | fresh steel is 1 – scrap %
default | 0.2592 | 0.138 | 0.2807425 | 0.1590909 | coal | 0.01392111 | 0.4431555 | 0.2169374 | 0 | 0 | 0 | charcoal | 0 | natural gas
birat-base | 0.2592 | 0.138 | 0.2807425 | 0.1590909 | coal | 0.01392111 | 0.4431555 | 0.2169374 | 0 | 0 | 0 | charcoal | 0 | natural gas
birat-tgr-63vpsa | 0.97686 | 0.138 | 0.2807425 | 0.1590909 | coal | 0.02784223 | 0.2993039 | 0.1670534 | 0 | 0 | 0 | charcoal | 1.7 | natural gas
birat-tgr-63vpsa-50bio | 0.97686 | 0.138 | 0.2807425 | 0.1590909 | coal | 0.02784223 | 0.2993039 | 0.1670534 | 50% | 50% | 50% | charcoal | 1.7 | natural gas
birat-tgr-63vpsa-100bio | 0.97686 | 0.138 | 0.2807425 | 0.1590909 | coal | 0.02784223 | 0.2993039 | 0.1670534 | 100% | 100% | 100% | charcoal | 1.7 | charcoal
birat-tgr-100vpsa-100bio | 0.97686 | 0.138 | 0.2807425 | 0.1590909 | coal | 0.02784223 | 0.2993039 | 0.1670534 | 100% | 100% | 100% | charcoal | 1.7 | charcoal
ieaghg-reference | 0.271872 | 0.1432 | 0.3371568 | 0.07042254 | coking coal | 0.06489262 | 0.6113445 | 0.1760037 | 0% | 0% | 0% | none | 0 | none
global-BF-base
China-BF-base
EU-BF-base
India-BF-base
Japan-BF-base
Russia-BF-base
SouthKorea-BF-base
USA-BF-base
Note on E5: S.E. Tanzer: In Birat 2010 the ratio of CO2 from limestone to CaCO3 is 0.373, instead of 0.44 (full oxidation). Therefore, it was assumed that there was a portion left non-reacted and exited via slag
Note on B6: S.E. Tanzer: total electricity minus that estimated required for CO2 capture/compression, based on other numbers in the paper. (t CO2 out/cap eff)*[kWh/t CO2] And converted from kWh to GJ. Additional electricity used for oxygen seperation. In this scenario, the natural gas used for heat is assumed to be used entirely for
Note on B10: S.E. Tanzer: total natural gas import to power plant * power plant efficiency

## BF bb
Scenario | Process CO2 | Electricity Import | meta-scenario notes
meta-units | t CO2 / t steel | GJ Electricity / t steel
default | 1.888 | 0
EUROFER 2010 | 1.888 | 0
EUROFER 1990 | 1.968 | 0
IEAGHG 2013 | 2.094 | 0
IEAGHG 2013_EOP-L1 | 1.046 | 0
IEAGHG 2013_EOP-L2 | 0.8314 | 0
IEAGHG 2013_OBF | 1.119 | 0

## EAF bb
Scenario | Process CO2 | Electricity Import | meta-scenario notes
meta-units | t CO2 / t steel | GJ Electricity / t steel
meta-notes
default | 0.667 | 0
EU-BAT-median | 0.12 | 1.98
EU-BAT-minimum | 0.07 | 1.44
EUROFER 2010 | 0.455 | 0
EUROFER 1990 | 0.667 | 0

## BF EAF bb
Scenario | Process CO2 | Electricity Import | meta-scenario notes
meta-units | t CO2 / t steel | GJ Electricity / t steel
meta-notes
default | 1.293 | 0
EUROFER 2010 | 1.293 | 0
EUROFER 1990 | 1.508 | 0
EUFOFER 2030_Base | 1.22148 | 0
EUFOFER 2030_Max-No CCS | 1.04052 | 0
EUFOFER 2030_Max-CCS | 1.17624 | 0
EUROFER 2030_Economic | 1.17624 | 0
EUFOFER 2050_Base | 1.14608 | 0
EUFOFER 2050_Max-No CCS | 0.78416 | 0
EUFOFER 2050_Max-CCS | 0.55796 | 0
EUROFER 2050_Economic | 1.08576 | 0

## Reference Values
CONSTANTS
Molar Mass
| g/mol | t / Nm3
C | 12 | 0.0005353797
CH4 | 16.04246 | 0.0007157339
CO | 28.0101 | 0.00124967
CO2 | 44.0095 | 0.001963483
H2 | 2.01588 | 8.993843e-05
H2O | 18.01528 | 0.0008037512
HCs (BTX) | 92.32333 | 0.004119003
N2 | 28.0134 | 0.001249817
O2 | 31.9988 | 0.001427626
Conversions
ratio
kWh in MJ | 3.6
kWh in GJ | 0.0036
mol in Nm3 | 44.61497
Note on C3: S.E. Tanzer: (g/mol * mol/nM3 / g/kg) / kg/t