## Coke
scenario | coking efficiency | electricity demand | fueltype
meta-unit | t coke out/t coal in | GJ/t coke out
meta-notes | Remainder is lost to coal gas
default
test | 0.8 |  | coking coal
china-HeEtAl2017 | 0.754 | 0 | CN coking coal
ieaghg-reference | 0.778089 | 0.126 | coking coal

## Lime
scenario | C to Slag | Electricity Demand
meta-unit | t CO2 in slag/t CO2 in CaCO3 | GJ/t CaO
meta-notes
default
test | 0.1
ieaghg-reference | 0.07 | 0.108

## Pellets
scenario | fuel demand | fossil fuel type | biofuel cofire rate | biofuel type | CaO in pellets | electricity demand
meta-unit
meta-notes
default
test | 0.01 | coke | 0 | charcoal | 0 | 0.1
china-HeEtAl2017 | 0 | CN coke | 0 | charcoal | 0 | 0
ieaghg-reference | 0 | coke | 0 | charcoal | 0 | 0

## Sinter
scenario | fuel demand | fossil fuel type | biofuel cofire rate | biofuel type | CaO in sinter | electricity demand
meta-unit | t solid fuel/t sinter |  | t solid fuel/t sinter |  | t flux/t sinter | GJ/t sinter
meta-notes
default
test | 0.04 | coke | 0 | charcoal | 0.1 | 0.14
china-HeEtAl2017 | 0.05104 | CN coke | 0 | charcoal | 0.1407 | 0.017748
ieaghg-reference | 0.05 | coke | 0 | charcoal | 0.094 | 0.01152

## Iron
scenario | sinter demand | pellet demand | CaO demand | primary fuel demand | primary fuel type | primary-bio cofire | biofuel type | secondary fuel demand | secondary fuel type | secondary-bio cofire | secondary biofuel type | electricity demand
meta-unit | t sinter/t hot metal | t pellet / t hot metal | t CaO/t hot metal | t coke / t hot metal |  | % biofuel |  | t fuel / t hot metal |  | % biofuel |  | GJ/t hot metal
meta-notes
default
test | 1.15 | 0.15 | 0.15 | 0.3 | coke | 0 | charcoal | 0.2 | PCI coal | 0 | charcoal | 0.24
china-HeEtAl2017 | 1.31417 | 0 | 0 | 0.288 | CN coke | 0 | charcoal | 0.205 | PCI coal | 0 | charcoal | 0.264816
ieaghg-reference | 1.12 | 0 | 0.00728 | 0.3548 | coke | 0 | charcoal | 0.152 | PCI coal | 0 | charcoal | 0.10444
Note on M6: S.E. Tanzer: Net: electricity use minus TRT electricity production

## Steel
scenario | hot metal demand | scrap demand | fossil fuel demand | fossil fuel type | biomass cofire rate | biofuel type | CaO demand | electricity demand | oxygen demand
meta-unit | t hot metal / t crude steel | t scrap/t crude steel | [5 empty] | GJ/t crude steel | t O2/t crude steel
meta-notes
default
test | 0.95 | 0.155 | 0.01 | coke | 0 | charcoal | 0.1 | 0.1 | 0.07
china-HeEtAl2017 | 0.95 | 0.14 | 0 | CN coke | 0 | charcoal | 0.06915952 | 0.1278 | 0.07292312
ieaghg-reference | 0.9058 | 0.19 | 0 | coke | 0 | charcoal | 0.06915952 | 0.072 | 0.074237

## Oxygen
scenario | O2 Recovery Eff | Electricity Demand
meta-unit |  | GJ/t
meta-notes
default
test
china-HeEtAl2017 | 0.87 | 2.67648
ieaghg-reference | 0.87 | 1.38692
Note on C6: S.E. Tanzer: Primary energy demand (MJ/kg) * electrical generation efficiency used in paper

## Electricity
scenario | combustion eff | fueltype
meta-unit | GJ electricity/GJ fuel
meta-notes
default
test
china-HeEtAl2017 | 0.3264 | PROXY CN electricity mix (HeEtAl2017)
ieaghg-reference | 0.32 | natural gas

## Fuel
scenario | fueltype | biofuel type | biomass type
meta-unit
meta-notes
default
test
china-HeEtAl2017
ieaghg-reference | coal | charcoal | wood

## Ref
CONSTANTS
Molar Mass
| g/mol | t / Nm3
C | 12 | 0.0005353797
CH4 | 16.04246 | 0.0007157339
CO | 28.0101 | 0.00124967
CO2 | 44.0095 | 0.001963483
H2 | 2.01588 | 8.993843e-05
H2O | 18.01528 | 0.0008037512
HCs (BTX) | 92.32333 | 0.004119003
N2 | 28.0134 | 0.001249817
O2 | 31.9988 | 0.001427626
Conversions
ratio
kWh in MJ | 3.6
kWh in GJ | 0.0036
mol in Nm3 | 44.61497
Note on C3: S.E. Tanzer: (g/mol * mol/nM3 / g/kg) / kg/t