## Meal
Scenario | CaCO3 | Clay | Marl | Sand | Iron Ore | Bauxite | electricity demand
meta-units | kg / kg meal | kg / kg meal | kg / kg meal |  |  |  | GJ/t meal
meta-notes
CEMCAP-0C | 0.77 | 0.23 |  |  |  |  | 0
EU-BAT | 0.6294856 | 0.3705144 | 0 |  |  |  | 0
Schakel2018-0B | 0.774 | 0 | 0 | 0.135 | 0.0232 | 0.0331 | 0
Schakel2018-HB | 0.774 | 0 | 0 | 0.135 | 0.0232 | 0.0331 | 0
Note on B5: Samantha Eleanor Tanzer - TBM: (CO2/t clinker * CaCO3/CO2) / (t meal/t clinker)
Note on H6: Samantha Eleanor Tanzer - TBM: included in kiln system

## Kiln System
Scenario | meal2clinker | meal CaCO3 | meal MgCO3 | calcination eff | fuel energy demand | fossil fuel type | biofuel cofire rate | biofuel type | electricity demand
meta-units | kg meal/kg clinker | kg/kg meal in | kg/kg meal in |  | GJ/t clinker out |  |  |  | GJ/t clinker out
EU-BAT | 1.57 | 0.6294856 | 0 | 1 | 3.3 | coal bituminous - IPCC | 0 | charcoal - IPCC | 0.36
CEMCAP-0C | 1.6 | 0.77 | 0 | 1 | 3.134787 | coal bituminous - IPCC | 0 | charcoal - IPCC | 0.3492
Schakel2018-0B | 1.53 | 0.774 | 0 | 1 | 3.7 | coal bituminous - IPCC | 0 | dry wood chips (EU no swiss) | 0.2592
Schakel2018-HB | 1.53 | 0.774 | 0 | 1 | 3.7 | coal bituminous - IPCC | 1 | dry wood chips (EU no swiss) | 0.2592
Note on C3: Samantha Eleanor Tanzer - TBM: (CO2/t clinker * CaCO3/CO2) / (t meal/t clinker)
Note on F4: Samantha Eleanor Tanzer - TBM: Mass flow of solid fuel/clinker output * heating value of coal specified in energies paper

## Cooler
Scenario | clinker recovery eff | clinker heat | heat recovery eff | electricity demand
meta-units |  | GJ / t clinker
meta-notes
CEMCAP-0C | 1 | 0 | 1 | 0
EU-BAT | 1 | 0 | 1 | 0
Schakel2018-0B | 1 | 0 | 1 | 0
Schakel2018-HB | 1 | 0 | 1 | 0

## Mixer
Scenario | Clinker | electricity demand | gypsum | fly ash | blast furnace slag
meta-units | kg clinker/kg cement |  | kg gypsum/kg cement | kg fly ash/kg cement | kg blast furnace slag/kg cement
meta-notes
CEMCAP-0C | 0.737 | 0 | 0.05 | 0
EU-BAT | 0.8 | 0 | 0.05 | 0 | 0.15

## Ref
CONSTANTS
Molar Mass
| g/mol | t / Nm3
C | 12 | 0.0005353797
CH4 | 16.04246 | 0.0007157339
CO | 28.0101 | 0.00124967
CO2 | 44.0095 | 0.001963483
H2 | 2.01588 | 8.993843e-05
H2O | 18.01528 | 0.0008037512
HCs (BTX) | 92.32333 | 0.004119003
N2 | 28.0134 | 0.001249817
O2 | 31.9988 | 0.001427626
Conversions
ratio
kWh in MJ | 3.6
kWh in GJ | 0.0036
mol in Nm3 | 44.61497
Mbtu/ton in GJ/tonne | 1.163
short ton in metric tonnes | 0.9071858
Note on C3: S.E. Tanzer: (g/mol * mol/nM3 / g/kg) / kg/t

## Preheater
Scenario | Out2In | dust in | meal CaCO3 | meal MgCO3 | calcination eff | fuel demand | fossil fuel type | fuel energy demand | biofuel cofire rate | biofuel type | electricity demand
meta-units | kg heated meal out/kg meal in | kg/kg meal out | kg/kg meal in | kg/kg meal in |  |  |  | GJ/t meal
meta-notes
CEMCAP-0C | 1.165344 | 0.00519524 | 0.7734 | 0.0149 | 0.18 | 0 | coal bituminous - IPCC | 0 | 0 | charcoal - IPCC | 0
EU-BAT | 1 | 0 | 0.6294856 | 0 |  |  |  | 0.1907895
Note on I5: Samantha Eleanor Tanzer - TBM: Based on 6% moisture of the meal

## Calciner
Scenario | Out2In | meal CaCO3 | meal MgCO3 | calcination eff | fuel demand | fossil fuel type | fuel energy demand | biofuel cofire rate | biofuel type | electricity demand
meta-units | calc meal out/heated meal in | kg/kg meal in | kg/kg meal in |  | kg/kg calcined meal
meta-notes
CEMCAP-0C | 0.6143253 | 0.6359 | 0.0123 | 0.95 | 0.06033604 | coal bituminous - IPCC | 0 | 0 | charcoal - IPCC | 0

## Kiln
Scenario | Out2In | meal CaCO3 | meal MgCO3 | calcination eff | fuel demand | fossil fuel type | fuel energy demand | biofuel cofire rate | biofuel type | electricity demand
meta-units | calc meal out/heated meal in | kg/kg meal in | kg/kg meal in |  | kg/kg meal in
meta-notes
CEMCAP-0C | 0.8425118 | 0.0624 | 0.0012 | 1 | 0.03694186 | coal bituminous - IPCC | 0 | 0 | charcoal - IPCC | 0
EU-BAT