## Coke
scenario | coking efficiency | electricity demand | fueltype | biofuel cofire rate | biofuel type | meta-source
meta-unit | t coke out/t coal in | GJ/t coke out
meta-notes | Remainder is lost to coal gas
default | 0.8 | 0 | coal coking - IPCC | 0 | charcoal - IPCC
EU-0B | 0.77 | 0.12 | coal coking - IPCC | 0 | charcoal - IPCC | EU BAT Average
EU-IB | 0.77 | 0.12 | coal coking - IPCC | 0 | charcoal - IPCC
EU-CB | 0.77 | 0.12 | coal coking - IPCC | 5% | charcoal - IPCC
EU-TB | 0.77 | 0.12 | coal coking - IPCC | 100% | charcoal - IPCC
EU-EAF | 0.77 | 0.12 | coal coking - IPCC | 0 | charcoal - IPCC
CH-0B | 0.7 | 0.12 | coal coking - IPCC | 0 | charcoal - IPCC | https://www.sciencedirect.com/science/article/pii/S0301421501001471#BIB5
CH-IB | 0.7 | 0.12 | coal coking - IPCC | 0 | charcoal - IPCC
CH-CB | 0.7 | 0.12 | coal coking - IPCC | 5% | charcoal - IPCC
CH-TB | 0.7 | 0.12 | coal coking - IPCC | 100% | charcoal - IPCC
JP-0B | 0.7 | 0.12 | coal coking - IPCC | 0 | charcoal - IPCC
JP-IB | 0.7 | 0.12 | coal coking - IPCC | 0 | charcoal - IPCC
JP-CB | 0.7 | 0.12 | coal coking - IPCC | 5% | charcoal - IPCC
JP-TB | 0.7 | 0.12 | coal coking - IPCC | 100% | charcoal - IPCC
RU-0B | 0.7 | 0.12 | coal coking - IPCC | 0 | charcoal - IPCC
RU-IB | 0.7 | 0.12 | coal coking - IPCC | 0 | charcoal - IPCC
RU-CB | 0.7 | 0.12 | coal coking - IPCC | 5% | charcoal - IPCC
RU-TB | 0.7 | 0.12 | coal coking - IPCC | 100% | charcoal - IPCC
US-0B | 0.77 | 0.12 | coal coking - IPCC | 0 | charcoal - IPCC | US bandwidth study (2015)
US-IB | 0.77 | 0.12 | coal coking - IPCC | 0 | charcoal - IPCC
US-CB | 0.77 | 0.12 | coal coking - IPCC | 5% | charcoal - IPCC
US-TB | 0.77 | 0.12 | coal coking - IPCC | 100% | charcoal - IPCC
IN-0B | 0.7 | 0.12 | coal coking - IPCC | 0 | charcoal - IPCC
IN-IB | 0.7 | 0.12 | coal coking - IPCC | 0 | charcoal - IPCC
IN-CB | 0.7 | 0.12 | coal coking - IPCC | 5% | charcoal - IPCC
IN-TB | 0.7 | 0.12 | coal coking - IPCC | 100% | charcoal - IPCC
TMIN-0B | 0.92 | 0.02 | coal coking - IPCC | 0 | charcoal - IPCC
TMIN-IB | 0.92 | 0.02 | coal coking - IPCC | 0 | charcoal - IPCC
TMIN-CB | 0.92 | 0.02 | coal coking - IPCC | 5% | charcoal - IPCC
TMIN-TB | 0.92 | 0.02 | coal coking - IPCC | 100% | charcoal - IPCC
TGR-0B | 0.82 | 0.02 | coal coking - IPCC | 0 | charcoal - IPCC | Own projection based on US Bandwidth Study
TGR-IB | 0.82 | 0.02 | coal coking - IPCC | 0 | charcoal - IPCC
TGR-CB | 0.82 | 0.02 | coal coking - IPCC | 5% | charcoal - IPCC
TGR-TB | 0.82 | 0.02 | coal coking - IPCC | 100% | charcoal - IPCC
SOA-0B | 0.8196721 | 0.02 | coal coking - IPCC | 0 | charcoal - IPCC | EU BAT Minimum
SOA-IB | 0.8196721 | 0.02 | coal coking - IPCC | 0 | charcoal - IPCC
SOA-CB | 0.8196721 | 0.02 | coal coking - IPCC | 5% | charcoal - IPCC
SOA-TB | 0.8196721 | 0.02 | coal coking - IPCC | 100% | charcoal - IPCC
HIS-0B | 0.82 | 0.02 | coal coking - IPCC | 0 | charcoal - IPCC
HIS-IB | 0.82 | 0.02 | coal coking - IPCC | 0 | charcoal - IPCC
HIS-CB | 0.82 | 0.02 | coal coking - IPCC | 5% | charcoal - IPCC
HIS-TB | 0.82 | 0.02 | coal coking - IPCC | 100% | charcoal - IPCC
Note on B10: S.E. Tanzer: 1/1.6 : http://ietd.iipnetwork.org/content/coke-making
Note on C22: S.E. Tanzer: from bandwidth study

## Lime
scenario | C to Slag | Electricity Demand | Fuel Demand | fueltype | meta-source
meta-unit | t CO2 in slag/t CO2 in CaCO3 | GJ/t CaO
meta-notes
default | 0.05 | 0.1
EU-BAT-min | 0.005 | 0.018 | 3300MJ |  | Mixed Shaft Kiln
EU-BAT-avg | 0.05 | 0.09 | 4200MJ |  | Annual Shaft Kiln
CH-0B | 0.05 | 0.1 | 150 | coal | https://doi.org/10.1016/j.apenergy.2015.04.091
CH-CB | 0.05 | 0.1
CH-IB | 0.05 | 0.1
CH-TB | 0.05 | 0.1
EU-0B | 0.05 | 0.1
EU-CB | 0.05 | 0.1
EU-IB | 0.05 | 0.1
EU-TB | 0.05 | 0.1
IN-0B | 0.05 | 0.1
IN-CB | 0.05 | 0.1
IN-IB | 0.05 | 0.1
IN-TB | 0.05 | 0.1
JP-0B | 0.05 | 0.1
JP-CB | 0.05 | 0.1
JP-IB | 0.05 | 0.1
JP-TB | 0.05 | 0.1
RU-0B | 0.05 | 0.1 |  |  | http://www.infomine.ru/files/catalog/223/file_223_eng.pdf
RU-CB | 0.05 | 0.1
RU-IB | 0.05 | 0.1
RU-TB | 0.05 | 0.1
US-0B | 0.05 | 0.1
US-CB | 0.05 | 0.1
US-IB | 0.05 | 0.1
US-TB | 0.05 | 0.1
TMIN-0B | 0 | 0
TMIN-IB | 0 | 0
TMIN-CB | 0 | 0
TMIN-TB | 0 | 0
TGR-0B | 0.05 | 0.02
TGR-CB | 0.05 | 0.02
TGR-IB | 0.05 | 0.02
TGR-TB | 0.05 | 0.02
SOA-0B | 0.05 | 0.02
SOA-IB | 0.05 | 0.02
SOA-CB | 0.05 | 0.02
SOA-TB | 0.05 | 0.02
HIS-0B | 0.05 | 0.02
HIS-IB | 0.05 | 0.02
HIS-CB | 0.05 | 0.02
HIS-TB | 0.05 | 0.02

## Pellets
scenario | fuel demand | fossil fuel type | biofuel cofire rate | biofuel type | CaO in pellets | electricity demand | meta-notes
meta-unit | [5 empty] | GJ/t Pellet
meta-notes
default | 0.02 | coke - IPCC | 0 | charcoal - IPCC | 0 | 0
EU-0B | 0.02 | coke - IPCC | 0 | charcoal - IPCC | 0.01008 | 0.075
EU-IB | 0.02 | coke - IPCC | 0 | charcoal - IPCC | 0.01008 | 0.075
EU-CB | 0.02 | coke - IPCC | 50% | charcoal - IPCC | 0.01008 | 0.075
EU-TB | 0.02 | coke - IPCC | 100% | charcoal - IPCC | 0.01008 | 0.075
CH-0B | 0.02 | coke - IPCC | 0 | charcoal - IPCC | 0.01 | 0.1
CH-IB | 0.02 | coke - IPCC | 0 | charcoal - IPCC | 0.01 | 0.1
CH-CB | 0.02 | coke - IPCC | 50% | charcoal - IPCC | 0.01 | 0.1
CH-TB | 0.02 | coke - IPCC | 100% | charcoal - IPCC | 0.01 | 0.1
JP-0B | 0.02 | coke - IPCC | 0 | charcoal - IPCC | 0.01 | 0.14
JP-IB | 0.02 | coke - IPCC | 0 | charcoal - IPCC | 0.01 | 0.14
JP-CB | 0.02 | coke - IPCC | 50% | charcoal - IPCC | 0.01 | 0.14
JP-TB | 0.02 | coke - IPCC | 100% | charcoal - IPCC | 0.01 | 0.14
RU-0B | 0.02 | coke - IPCC | 0 | charcoal - IPCC | 0.01 | 0
RU-IB | 0.02 | coke - IPCC | 0 | charcoal - IPCC | 0.01 | 0
RU-CB | 0.02 | coke - IPCC | 50% | charcoal - IPCC | 0.01 | 0
RU-TB | 0.02 | coke - IPCC | 100% | charcoal - IPCC | 0.01 | 0
US-0B | 0.02 | coke - IPCC | 0 | charcoal - IPCC | 0.01 | 0.1 | bandwidth study; . 0.35GJ from recovered heat excluded here
US-IB | 0.02 | coke - IPCC | 0 | charcoal - IPCC | 0.01 | 0.1
US-CB | 0.02 | coke - IPCC | 50% | charcoal - IPCC | 0.01 | 0.1
US-TB | 0.02 | coke - IPCC | 100% | charcoal - IPCC | 0.01 | 0.1
IN-0B | 0.02 | coke - IPCC | 0 | charcoal - IPCC | 0.01 | 0
IN-IB | 0.02 | coke - IPCC | 0 | charcoal - IPCC | 0.01 | 0
IN-CB | 0.02 | coke - IPCC | 50% | charcoal - IPCC | 0.01 | 0
IN-TB | 0.02 | coke - IPCC | 100% | charcoal - IPCC | 0.01 | 0
TMIN-0B | 0.013 | coke - IPCC | 0 | charcoal - IPCC | 0.01 | 0
TMIN-IB | 0.013 | coke - IPCC | 0 | charcoal - IPCC | 0.01 | 0
TMIN-CB | 0.013 | coke - IPCC | 50% | charcoal - IPCC | 0.01 | 0
TMIN-TB | 0.013 | coke - IPCC | 100% | charcoal - IPCC | 0.01 | 0
TGR-0B | 0.015 | coke - IPCC | 0 | charcoal - IPCC | 0.01 | 0.054
TGR-CB | 0.015 | coke - IPCC | 0 | charcoal - IPCC | 0.01 | 0.054
TGR-IB | 0.015 | coke - IPCC | 50% | charcoal - IPCC | 0.01 | 0.054
TGR-TB | 0.015 | coke - IPCC | 100% | charcoal - IPCC | 0.01 | 0.054
SOA-0B | 0.015 | coke - IPCC | 0 | charcoal - IPCC | 0.01 | 0.054
SOA-IB | 0.015 | coke - IPCC | 0 | charcoal - IPCC | 0.01 | 0.054
SOA-CB | 0.015 | coke - IPCC | 50% | charcoal - IPCC | 0.01 | 0.054
SOA-TB | 0.015 | coke - IPCC | 100% | charcoal - IPCC | 0.01 | 0.054
HIS-0B | 0 | coal bituminous - IPCC | 0 | charcoal - IPCC | 0 | 0
HIS-IB | 0 | coal bituminous - IPCC | 0 | charcoal - IPCC | 0 | 0
HIS-CB | 0 | coal bituminous - IPCC | 50% | charcoal - IPCC | 0 | 0
HIS-TB | 0 | coal bituminous - IPCC | 100% | charcoal - IPCC | 0 | 0
Note on F13: S.E. Tanzer: 0.028 in Kuromochi
Note on B21: S.E. Tanzer: https://www.epa.gov/sites/production/files/2015-02/documents/tsd_iron_and_steel_epa_9-8-08.pdf
Note on B29: S.E. Tanzer: https://www.epa.gov/sites/production/files/2015-02/documents/tsd_iron_and_steel_epa_9-8-08.pdf

## Sinter
scenario | fuel demand | fossil fuel type | biofuel cofire rate | biofuel type | CaO in sinter | electricity demand | meta-notes
meta-unit | t solid fuel/t sinter |  | t solid fuel/t sinter |  | t flux/t sinter | GJ/t sinter
meta-notes
default | 0.008571429 | coal coking - Birat | 0 | charcoal - IPCC | 0.05729231 | 0
test | 0.04 | coke - IPCC | 0 | charcoal - IPCC | 0.1 | 0.14
China-BF-base | 0.05104 | coke - CN | 0 | charcoal - IPCC | 0.078792 | 0.017748
EU-BF-base | 0.05 | coke - IPCC | 0 | charcoal - IPCC | 0.094 | 0.1152
Japan-BF-base | 0.04 | coke - JP IPCC | 0 | charcoal - IPCC | 0.084 | 0.14
Russia-BF-base | 0.05 | coke - IPCC | 0 | charcoal - IPCC | 0.0847 | 0.1
USA-BF-base | 0.0476348 | coke - US | 0 | charcoal - IPCC | 0.084 | 0.1 | from bandwidth study and (original is 1.36 HJ coke and 0.08 GJ Nat Gas)
India-BF-base | 0.05 | coke - IPCC | 0 | charcoal - IPCC | 0.084 | 0.1
multi-mean | 0.04811247 |  | 0 |  | 0.08491533 | 0.09549133
EU-BF-I | 0.05 | coke - IPCC | 0 | charcoal - IPCC | 0.094 | 0.1152
EU-BF-C | 0.05 | coke - IPCC | 0.5 | charcoal - IPCC | 0.094 | 0.1152
EU-BF-M | 0.05 | coke - IPCC | 1 | charcoal - IPCC | 0.094 | 0.1152
EU-BF-F | 0.05 | coke - IPCC | 0.2 | charcoal - IPCC | 0.094 | 0.1152
ieaghg-reference | 0.05 | coke | 0 | charcoal - IPCC | 0.094 | 0.1152
EU-BF-base-2050 | 0.04446809 | coke - IPCC | 0 | charcoal - IPCC | 0.083616 | 0.092
EU-BAT-average | 0.0452695 | coke - IPCC | 0 | charcoal - IPCC | 0.083616 | 0.1235 | 2004
EU-BAT-minimum | 0.04446809 | coke - IPCC | 0 | charcoal - IPCC | 0.083616 | 0.092 | 2004
theoretical minimum | 0.04255319 | coke - IPCC |  |  | 0
US-SOA | 0.04531922 | coke - IPCC |  |  |  | 0.1
US-practical minimum | 0.04574468
EU-BF-base-2030 | 0.044 | coke - IPCC | 0 | charcoal - IPCC | 0.083616 | 0.09
China-HeEtAl2017 | 0.05104 | coke - CN | 0 | charcoal - IPCC | 0.078792 | 0.017748
China-LiEtAl2012 | 49.09091 | coke -CN |  |  | 0.05175333 |  | also 9.6 kg C in ignite gas
EU-0B | 0.05 | coke - IPCC | 0 | charcoal - IPCC | 0.085 | 0.1235 | 2004
EU-IB | 0.05 | coke - IPCC | 0 | charcoal - IPCC | 0.085 | 0.1235
EU-CB | 0.05 | coke - IPCC | 50% | charcoal - IPCC | 0.085 | 0.1235
EU-TB | 0.05 | coke - IPCC | 100% | charcoal - IPCC | 0.085 | 0.1235
CH-0B | 0.05 | coke - IPCC | 0 | charcoal - IPCC | 0.085 | 0.017748
CH-IB | 0.05 | coke - IPCC | 0 | charcoal - IPCC | 0.085 | 0.017748
CH-CB | 0.05 | coke - IPCC | 50% | charcoal - IPCC | 0.085 | 0.017748
CH-TB | 0.05 | coke - IPCC | 100% | charcoal - IPCC | 0.085 | 0.017748
JP-0B | 0.05 | coke - IPCC | 0 | charcoal - IPCC | 0.085 | 0.14
JP-IB | 0.05 | coke - IPCC | 0 | charcoal - IPCC | 0.085 | 0.14
JP-CB | 0.05 | coke - IPCC | 50% | charcoal - IPCC | 0.085 | 0.14
JP-TB | 0.05 | coke - IPCC | 100% | charcoal - IPCC | 0.085 | 0.14
RU-0B | 0.05 | coke - IPCC | 0 | charcoal - IPCC | 0.0847 | 0.1
RU-IB | 0.05 | coke - IPCC | 0 | charcoal - IPCC | 0.0847 | 0.1
RU-CB | 0.05 | coke - IPCC | 50% | charcoal - IPCC | 0.0847 | 0.1
RU-TB | 0.05 | coke - IPCC | 100% | charcoal - IPCC | 0.0847 | 0.1
US-0B | 0.05 | coke - IPCC | 0 | charcoal - IPCC | 0.085 | 0.1 | from bandwidth study and (original is 1.36 HJ coke and 0.08 GJ Nat Gas)
US-IB | 0.05 | coke - IPCC | 0 | charcoal - IPCC | 0.085 | 0.1
US-CB | 0.05 | coke - IPCC | 50% | charcoal - IPCC | 0.085 | 0.1
US-TB | 0.05 | coke - IPCC | 100% | charcoal - IPCC | 0.085 | 0.1
IN-0B | 0.05 | coke - IPCC | 0 | charcoal - IPCC | 0.085 | 0.1
IN-IB | 0.05 | coke - IPCC | 0 | charcoal - IPCC | 0.085 | 0.1
IN-CB | 0.05 | coke - IPCC | 50% | charcoal - IPCC | 0.085 | 0.1
IN-TB | 0.05 | coke - IPCC | 100% | charcoal - IPCC | 0.085 | 0.1
TMIN-0B | 0.04255319 | coke - IPCC | 0 | charcoal - IPCC | 0.085 | 0.09
TMIN-IB | 0.04255319 | coke - IPCC | 0 | charcoal - IPCC | 0.085 | 0.09
TMIN-CB | 0.04255319 | coke - IPCC | 50% | charcoal - IPCC | 0.085 | 0.09
TMIN-TB | 0.04255319 | coke - IPCC | 100% | charcoal - IPCC | 0.085 | 0.09
TGR-0B | 0.045 | coke - IPCC | 0 | charcoal - IPCC | 0.085 | 0.09
TGR-IB | 0.045 | coke - IPCC | 0 | charcoal - IPCC | 0.085 | 0.09
TGR-CB | 0.045 | coke - IPCC | 50% | charcoal - IPCC | 0.085 | 0.09
TGR-TB | 0.045 | coke - IPCC | 100% | charcoal - IPCC | 0.085 | 0.09
SOA-0B | 0.045 | coke - IPCC | 0 | charcoal - IPCC | 0.085 | 0.09
SOA-IB | 0.045 | coke - IPCC | 0 | charcoal - IPCC | 0.085 | 0.09
SOA-CB | 0.045 | coke - IPCC | 50% | charcoal - IPCC | 0.085 | 0.09
SOA-TB | 0.045 | coke - IPCC | 100% | charcoal - IPCC | 0.085 | 0.09
HIS-0B | 0.045 | coke - IPCC | 0 | charcoal - IPCC | 0.083616 | 0.09
HIS-IB | 0.045 | coke - IPCC | 0 | charcoal - IPCC | 0.083616 | 0.09
HIS-CB | 0.045 | coke - IPCC | 50% | charcoal - IPCC | 0.083616 | 0.09
HIS-TB | 0.045 | coke - IPCC | 100% | charcoal - IPCC | 0.083616 | 0.09
Note on F9: S.E. Tanzer: from other Kuronov study: https://link.springer.com/content/pdf/10.1007%2Fs11015-010-9247-8.pdf
Note on F26: S.E. Tanzer: ratio of CaO to C in Fusing Agent, assuming the fusing agent is limestone
Note on F31: Microsoft Office User: 0.079 in source
Note on F39: S.E. Tanzer: from other Kuronov study: https://link.springer.com/content/pdf/10.1007%2Fs11015-010-9247-8.pdf

## Iron
scenario | sinter demand | pellet demand | CaO demand | electricity demand | O2 demand | primary fuel demand | primary fuel type | primary-bio cofire | biofuel type | secondary fuel demand | secondary fuel type | secondary-bio cofire | secondary biofuel type | tertiary fuel demand | tertiary fuel type | meta- GJ in | meta-notes
meta-unit | t sinter/t hot metal | t pellet / t hot metal | t CaO/t hot metal | GJ/t hot metal | t O2 / t hot metal | t coke / t hot metal |  | % biofuel |  | t fuel / t hot metal |  | % biofuel |  | t coke / t hot metal
meta-notes
default | 1.3 | 0 | 0.06104 | 0 | 0 | 0.3056 | coke - Birat | 0 | charcoal - IPCC | 0.187 | coal coking - Birat | 0 | charcoal - IPCC
EU-0B | 1.09 | 0.36 | 0.0257 | 0.268 | 0.0544 | 0.359 | coke - IPCC | 0 | charcoal - IPCC | 0.19 | coal bituminous - IPCC | 0 | charcoal - IPCC |  |  | 15.0258
EU-IB | 1.09 | 0.36 | 0.02313 | 0.268 | 0.0544 | 0.359 | coke - IPCC | 0 | charcoal - IPCC | 0.19 | coal bituminous - IPCC | 100% | charcoal - IPCC |  |  | 15.0258
EU-CB | 1.09 | 0.36 | 0.02313 | 0.268 | 0.0544 | 0.359 | coke - IPCC | 0 | charcoal - IPCC | 0.19 | coal bituminous - IPCC | 100% | charcoal - IPCC |  |  | 15.0258
EU-TB | 1.09 | 0.36 | 0.02313 | 0.268 | 0.0544 | 0.359 | coke - IPCC | 0 | charcoal - IPCC | 0.19 | coal bituminous - IPCC | 100% | charcoal - IPCC |  |  | 15.0258
CH-0B | 1.31 | 0 | 0 | 0.264816 | 0.04234737 | 0.362 | coke - IPCC | 0 | charcoal - IPCC | 0.149 | coal bituminous - IPCC | 0 | charcoal - IPCC |  |  | 14.0526 | from Kurunov 2015
CH-IB | 1.31 | 0 | 0 | 0.264816 | 0.04234737 | 0.362 | coke - IPCC | 0 | charcoal - IPCC | 0.149 | coal bituminous - IPCC | 100% | charcoal - IPCC |  |  | 14.0526
CH-CB | 1.31 | 0 | 0 | 0.264816 | 0.04234737 | 0.362 | coke - IPCC | 0 | charcoal - IPCC | 0.149 | coal bituminous - IPCC | 100% | charcoal - IPCC |  |  | 14.0526
CH-TB | 1.31 | 0 | 0 | 0.264816 | 0.04234737 | 0.362 | coke - IPCC | 0 | charcoal - IPCC | 0.149 | coal bituminous - IPCC | 100% | charcoal - IPCC |  |  | 14.0526
JP-0B | 1.17 | 0.12 | 0.0224 | 0.24 | 0.03978947 | 0.365 | coke - IPCC | 0 | charcoal - IPCC | 0.14 | coal bituminous - IPCC | 0 | charcoal - IPCC |  |  | 13.905
JP-IB | 1.17 | 0.12 | 0.02016 | 0.24 | 0.03978947 | 0.365 | coke - IPCC | 0 | charcoal - IPCC | 0.14 | coal bituminous - IPCC | 100% | charcoal - IPCC |  |  | 13.905
JP-CB | 1.17 | 0.12 | 0.02016 | 0.24 | 0.03978947 | 0.365 | coke - IPCC | 0 | charcoal - IPCC | 0.14 | coal bituminous - IPCC | 100% | charcoal - IPCC |  |  | 13.905
JP-TB | 1.17 | 0.12 | 0.02016 | 0.24 | 0.03978947 | 0.365 | coke - IPCC | 0 | charcoal - IPCC | 0.14 | coal bituminous - IPCC | 100% | charcoal - IPCC |  |  | 13.905
RU-0B | 0.98 | 0.17 | 0.0224 | 0.2 | 0.02603368 | 0.453 | coke - IPCC | 0 | charcoal - IPCC | 0.0916 | natural gas - IPCC | 0 | charcoal - IPCC |  |  | 17.1714
RU-IB | 0.98 | 0.17 | 0.02016 | 0.2 | 0.03978947 | 0.453 | coke - IPCC | 0 | charcoal - IPCC | 0.0916 | natural gas - IPCC | 100% | charcoal - IPCC |  |  | 17.1714
RU-CB | 0.98 | 0.17 | 0.02016 | 0.2 | 0.03978947 | 0.453 | coke - IPCC | 0 | charcoal - IPCC | 0.0916 | natural gas - IPCC | 100% | charcoal - IPCC |  |  | 17.1714
RU-TB | 0.98 | 0.17 | 0.02016 | 0.2 | 0.03978947 | 0.453 | coke - IPCC | 0 | charcoal - IPCC | 0.0916 | natural gas - IPCC | 100% | charcoal - IPCC |  |  | 17.1714
US-0B | 0.2 | 1.33 | 0.14 | 0.27 | 0.0242486 | 0.4055574 | coke - IPCC | 0 | charcoal - IPCC | 0.08531915 | natural gas - IPCC | 0 | charcoal - IPCC |  |  | 15.53204 | Bandwith Study
US-IB | 0.2 | 1.33 | 0.126 | 0.27 | 0.03978947 | 0.4055574 | coke - IPCC | 0 | charcoal - IPCC | 0.08531915 | natural gas - IPCC | 100% | charcoal - IPCC |  |  | 15.53204
US-CB | 0.2 | 1.33 | 0.126 | 0.27 | 0.03978947 | 0.4055574 | coke - IPCC | 0 | charcoal - IPCC | 0.08531915 | natural gas - IPCC | 100% | charcoal - IPCC |  |  | 15.53204
US-TB | 0.2 | 1.33 | 0.126 | 0.27 | 0.03978947 | 0.4055574 | coke - IPCC | 0 | charcoal - IPCC | 0.08531915 | natural gas - IPCC | 100% | charcoal - IPCC |  |  | 15.53204
IN-0B | 1.5 | 0 | 0 | 0.1 | 0.03126316 | 0.59 | coke - IPCC | 0 | charcoal - IPCC | 0.11 | coal bituminous - IPCC | 0 | charcoal - IPCC |  |  | 19.476 | IEA 2007
IN-IB | 1.5 | 0 | 0 | 0.1 | 0.03978947 | 0.59 | coke - IPCC | 0 | charcoal - IPCC | 0.11 | coal bituminous - IPCC | 100% | charcoal - IPCC |  |  | 19.476
IN-CB | 1.5 | 0 | 0 | 0.1 | 0.03978947 | 0.59 | coke - IPCC | 0 | charcoal - IPCC | 0.11 | coal bituminous - IPCC | 100% | charcoal - IPCC |  |  | 19.476
IN-TB | 1.5 | 0 | 0 | 0.1 | 0.03978947 | 0.59 | coke - IPCC | 0 | charcoal - IPCC | 0.11 | coal bituminous - IPCC | 100% | charcoal - IPCC |  |  | 19.476
TMIN-0B | 0 | 1.3 | 0 | 0 | 0 | 0.2258865 | coke - IPCC | 0 | charcoal - IPCC | 0.1216312 | coal bituminous - IPCC | 0% | charcoal - IPCC | Assumed 65% energy from coke, 35% from coal…roughly split from SOA |  | 9.508085
TMIN-IB | 0 | 1.3 | 0 | 0 | 0 | 0.2258865 | coke - IPCC | 0 | charcoal - IPCC | 0.1216312 | coal bituminous - IPCC | 100% | charcoal - IPCC |  |  | 9.508085
TMIN-CB | 0 | 1.3 | 0 | 0 | 0 | 0.2258865 | coke - IPCC | 0 | charcoal - IPCC | 0.1216312 | coal bituminous - IPCC | 100% | charcoal - IPCC |  |  | 9.508085
TMIN-TB | 0 | 1.3 | 0 | 0 | 0 | 0.2258865 | coke - IPCC | 0 | charcoal - IPCC | 0.1216312 | coal bituminous - IPCC | 100% | charcoal - IPCC |  |  | 9.508085
TGR-0B | 1.3 | 0 | 0.026 | 0.107 | 0.282 | 0.187 | coke - IPCC | 0 | charcoal - IPCC | 0.18 | coal bituminous - IPCC | 0% | charcoal - IPCC |  |  | 9.9174
TGR-IB | 1.3 | 0 | 0.0234 | 0.107 | 0.282 | 0.187 | coke - IPCC | 0 | charcoal - IPCC | 0.18 | coal bituminous - IPCC | 100% | charcoal - IPCC |  |  | 9.9174
TGR-CB | 1.3 | 0 | 0.0234 | 0.107 | 0.282 | 0.187 | coke - IPCC | 0 | charcoal - IPCC | 0.18 | coal bituminous - IPCC | 100% | charcoal - IPCC |  |  | 9.9174
TGR-TB | 1.3 | 0 | 0.0234 | 0.107 | 0.282 | 0.187 | coke - IPCC | 0 | charcoal - IPCC | 0.18 | coal bituminous - IPCC | 100% | charcoal - IPCC |  |  | 9.9174
SOA-0B | 1.3 | 0 | 0.026 | 0.107 | 0.04547368 | 0.282 | coke - IPCC | 0 | charcoal - IPCC | 0.16 | coal bituminous - IPCC | 0 | charcoal - IPCC |  |  | 12.0804
SOA-IB | 1.3 | 0 | 0.0234 | 0.107 | 0.04547368 | 0.282 | coke - IPCC | 0 | charcoal - IPCC | 0.16 | coal bituminous - IPCC | 100% | charcoal - IPCC |  |  | 12.0804
SOA-CB | 1.3 | 0 | 0.0234 | 0.107 | 0.04547368 | 0.282 | coke - IPCC | 0 | charcoal - IPCC | 0.16 | coal bituminous - IPCC | 100% | charcoal - IPCC |  |  | 12.0804
SOA-TB | 1.3 | 0 | 0.0234 | 0.107 | 0.04547368 | 0.282 | coke - IPCC | 0 | charcoal - IPCC | 0.16 | coal bituminous - IPCC | 100% | charcoal - IPCC |  |  | 12.0804
HIS-0B | 0 | 1.5 | 0.026 | 0.2 | 0.1 | 0 | coke - IPCC | 0 | charcoal - IPCC | 0.6 | coal bituminous - IPCC | 0 | charcoal - IPCC |  |  | 15.48
HIS-IB | 0 | 1.5 | 0.0234 | 0.2 | 0.1 | 0 | coke - IPCC | 0 | charcoal - IPCC | 0.6 | coal bituminous - IPCC | 45% | charcoal - IPCC |  |  | 15.48
HIS-CB | 0 | 1.5 | 0.0234 | 0.2 | 0.1 | 0 | coke - IPCC | 0 | charcoal - IPCC | 0.6 | coal bituminous - IPCC | 100% | charcoal - IPCC |  |  | 15.48
HIS-TB | 0 | 1.5 | 0.0234 | 0.2 | 0.1 | 0 | coke - IPCC | 0 | charcoal - IPCC | 0.6 | coal bituminous - IPCC | 100% | charcoal - IPCC |  |  | 15.48
Note on F5: S.E. Tanzer: possibly *also* 43 m3/t HM? Unlcear if they're cumulative
Note on K5: S.E. Tanzer: increased from 0.162 to account for also 0.03 of oil and 0.002 of nat gas
Note on E9: S.E. Tanzer: Net: electricity use minus TRT electricity production
Note on C17: S.E. Tanzer: Pellet demand % from https://link.springer.com/content/pdf/10.1007%2Fs11015-010-9247-8.pdf Assumption of ratio of total ore-load demand
Note on D21: S.E. Tanzer: https://www.energystar.gov/ia/business/industry/Iron_Steel_Guide.pdf
Note on K21: S.E. Tanzer: Currently from Bandwidth report typical; 1.88 is from natural gas and 2.13 from coal https://link.springer.com/content/pdf/10.1007%2Fs11015-015-0141-2.pdf
Note on K41: Microsoft Office User: Zhang et al - doi:10.1088/1755-1315/233/5/052016

## Steel
scenario | total metal demand | hot metal demand | scrap demand | meta-scrap rate | fossil fuel demand | fossil fuel type | biomass cofire rate | biofuel type | CaO demand | electricity demand | oxygen demand | meta-notes
meta-unit | t metal in/t crude steel | t hot metal / t crude steel | t scrap/t crude steel | [6 empty] | GJ/t crude steel | t O2/t crude steel
meta-notes | sum of scrap + HM
default | 1.1 | 1 | 0.1 | 9.091% | 0 | coke - IPCC | 0 | charcoal - IPCC | 0 | 0
EU-BF-base-2050 | 1.0958 | 0.9058 | 0.19 |  | 0 | coke - IPCC | 0 | charcoal - IPCC | 0.07975728 | 0.072 | 0.074237
EU-BF-base-2030 | 1.0958 | 0.9058 | 0.19 |  | 0 | coke - IPCC | 0 | charcoal - IPCC | 0.07975728 | 0.072 | 0.074237
EU-BAT-average | 1.1 | 0.9 | 0.2 |  | 0.008510638 | natural gas - IPCC |  |  | 0.05 | 0.1 | 0.08565754
EU-BAT-minimum | 1.128 | 0.788 | 0.34 |  | 0.001 | natural gas - IPCC |  |  | 0.03 | 0.035 | 0.07066747
theoretical minimum | 0 |  |  |  | 0 | natural gas - IPCC
US-SOA | 0 |  |  |  | 0.008492569 | natural gas - IPCC |  |  |  | 0.09
EU-0B | 1.1 | 0.9 | 0.2 | 18.18% | 0 | natural gas - IPCC | 0 | charcoal - IPCC | 0.05 | 0.15 | 0.075
EU-IB | 1.1 | 0.9 | 0.2 | 18.18% | 0 | natural gas - IPCC | 0 | charcoal - IPCC | 0.05 | 0.15 | 0.075
EU-CB | 1.1 | 0.9 | 0.2 | 18.18% | 0 | natural gas - IPCC | 0 | charcoal - IPCC | 0.05 | 0.15 | 0.075
EU-TB | 1.1 | 0.9 | 0.2 | 18.18% | 0 | natural gas - IPCC | 0 | charcoal - IPCC | 0.05 | 0.15 | 0.075
CH-0B | 1.1 | 1.09 | 0.01 | 0.9091% | 0 | coke - IPCC | 0 | charcoal - IPCC | 0.05 | 0.15 | 0.075
CH-IB | 1.1 | 1.09 | 0.01 | 0.9091% | 0 | coke - IPCC | 0 | charcoal - IPCC | 0.05 | 0.15 | 0.075
CH-CB | 1.1 | 1.09 | 0.01 | 0.9091% | 0 | coke - IPCC | 0 | charcoal - IPCC | 0.05 | 0.15 | 0.075
CH-TB | 1.1 | 1.09 | 0.01 | 0.9091% | 0 | coke - IPCC | 0 | charcoal - IPCC | 0.05 | 0.15 | 0.075
JP-0B | 1.1 | 0.945 | 0.155 | 14.09% | 0 | coke - IPCC | 0 | charcoal - IPCC | 0.05 | 0.15 | 0.075
JP-IB | 1.1 | 0.945 | 0.155 | 14.09% | 0 | coke - IPCC | 0 | charcoal - IPCC | 0.05 | 0.15 | 0.075
JP-CB | 1.1 | 0.945 | 0.155 | 14.09% | 0 | coke - IPCC | 0 | charcoal - IPCC | 0.05 | 0.15 | 0.075
JP-TB | 1.1 | 0.945 | 0.155 | 14.09% | 0 | coke - IPCC | 0 | charcoal - IPCC | 0.05 | 0.15 | 0.075
RU-0B | 1.1 | 0.95 | 0.15 | 13.64% | 0 | coke - IPCC | 0 | charcoal - IPCC | 0.05 | 0.15 | 0.075
RU-IB | 1.1 | 0.95 | 0.15 | 13.64% | 0 | coke - IPCC | 0 | charcoal - IPCC | 0.05 | 0.15 | 0.075
RU-CB | 1.1 | 0.95 | 0.15 | 13.64% | 0 | coke - IPCC | 0 | charcoal - IPCC | 0.05 | 0.15 | 0.075
RU-TB | 1.1 | 0.95 | 0.15 | 13.64% | 0 | coke - IPCC | 0 | charcoal - IPCC | 0.05 | 0.15 | 0.075
US-0B | 1.1 | 0.85 | 0.25 | 22.73% | 0 | natural gas - IPCC | 0 | charcoal - IPCC | 0.05 | 0.15 | 0.075 | Bandwidth Study
US-IB | 1.1 | 0.85 | 0.25 | 22.73% | 0 | natural gas - IPCC | 0 | charcoal - IPCC | 0.05 | 0.15 | 0.075
US-CB | 1.1 | 0.85 | 0.25 | 22.73% | 0 | natural gas - IPCC | 0 | charcoal - IPCC | 0.05 | 0.15 | 0.075
US-TB | 1.1 | 0.85 | 0.25 | 22.73% | 0 | natural gas - IPCC | 1 | charcoal - IPCC | 0.05 | 0.15 | 0.075
IN-0B | 1.1 | 1.09 | 0.01 | 0.9091% | 0 | coke - IPCC | 0 | charcoal - IPCC | 0.05 | 0.15 | 0.075
IN-IB | 1.1 | 1.09 | 0.01 | 0.9091% | 0 | coke - IPCC | 0 | charcoal - IPCC | 0.05 | 0.15 | 0.075
IN-CB | 1.1 | 1.09 | 0.01 | 0.9091% | 0 | coke - IPCC | 0 | charcoal - IPCC | 0.05 | 0.15 | 0.075
IN-TB | 1.1 | 1.09 | 0.01 | 0.9091% | 0 | coke - IPCC | 0 | charcoal - IPCC | 0.05 | 0.15 | 0.075
SOA-0B | 1.1 | 0.77 | 0.33 | 30% | 0 | natural gas - IPCC | 0 | charcoal - IPCC | 0.03 | 0.035 | 0.075
SOA-IB | 1.1 | 0.77 | 0.33 | 30% | 0 | natural gas - IPCC | 0 | charcoal - IPCC | 0.03 | 0.035 | 0.075
SOA-CB | 1.1 | 0.77 | 0.33 | 30% | 0 | natural gas - IPCC | 0 | charcoal - IPCC | 0.03 | 0.035 | 0.075
SOA-TB | 1.1 | 0.77 | 0.33 | 30% | 0 | natural gas - IPCC | 0 | charcoal - IPCC | 0.03 | 0.035 | 0.075
TGR-0B | 1.1 | 0.77 | 0.33 | 30% | 0 | natural gas - IPCC | 0 | charcoal - IPCC | 0.03 | 0.035 | 0.075
TGR-IB | 1.1 | 0.77 | 0.33 | 30% | 0 | natural gas - IPCC | 0 | charcoal - IPCC | 0.03 | 0.035 | 0.075
TGR-CB | 1.1 | 0.77 | 0.33 | 30% | 0 | natural gas - IPCC | 0 | charcoal - IPCC | 0.03 | 0.035 | 0.075
TGR-TB | 1.1 | 0.77 | 0.33 | 30% | 0 | natural gas - IPCC | 0 | charcoal - IPCC | 0.03 | 0.035 | 0.075
TMIN-0B | 1.1 | 0.77 | 0.33 | 30% | 0 | natural gas - IPCC | 0 | charcoal - IPCC | 0.03 | 0.035 | 0.05
TMIN-IB | 1.1 | 0.77 | 0.33 | 30% | 0 | natural gas - IPCC | 0 | charcoal - IPCC | 0.03 | 0.035 | 0.05
TMIN-CB | 1.1 | 0.77 | 0.33 | 30% | 0 | natural gas - IPCC | 0 | charcoal - IPCC | 0.03 | 0.035 | 0.05
TMIN-TB | 1.1 | 0.77 | 0.33 | 30% | 0 | natural gas - IPCC | 0 | charcoal - IPCC | 0.03 | 0.035 | 0.05
HIS-0B | 1.1 | 0.77 | 0.33 | 30% | 0 | natural gas - IPCC | 0 | charcoal - IPCC | 0.03 | 0.035 | 0.05
HIS-IB | 1.1 | 0.77 | 0.33 | 30% | 0 | natural gas - IPCC | 0 | charcoal - IPCC | 0.03 | 0.035 | 0.05
HIS-CB | 1.1 | 0.77 | 0.33 | 30% | 0 | natural gas - IPCC | 0 | charcoal - IPCC | 0.03 | 0.035 | 0.05
HIS-TB | 1.1 | 0.77 | 0.33 | 30% | 0 | natural gas - IPCC | 0 | charcoal - IPCC | 0.03 | 0.035 | 0.05
Note on D8: S.E. Tanzer: "minimum energy" thus maximum scrap
Note on L11: Microsoft Office User: 0.073 in source
Note on J15: Microsoft Office User: 0.011 in Li et al 2012
Note on L15: Microsoft Office User: 0.073 in source
Note on L19: Microsoft Office User: 0.073 in source
Note on L23: Microsoft Office User: 0.073 in source
Note on L27: Microsoft Office User: 0.073 in source
Note on L31: Microsoft Office User: 0.073 in source
Note on D35: S.E. Tanzer: "minimum energy" thus maximum scrap
Note on L35: Microsoft Office User: 0.073 in source
Note on D39: S.E. Tanzer: "minimum energy" thus maximum scrap
Note on L39: Microsoft Office User: 0.073 in source
Note on D43: S.E. Tanzer: "minimum energy" thus maximum scrap
Note on L43: Microsoft Office User: 0.073 in source
Note on D47: S.E. Tanzer: "minimum energy" thus maximum scrap
Note on L47: Microsoft Office User: 0.073 in source

## Oxygen
scenario | O2 Recovery Eff | Electricity Demand | meta-source
meta-unit |  | GJ/t
meta-notes
default
EU-0B | 0.87 | 1.5 | https://www.mdpi.com/1099-4300/20/4/232/htm verified with http://cryogenmash.ru/en/catalog/cryogenic-ASUs/ and 10.4186/ej.2014.18.2.67
EU-IB | 0.87 | 1.5
EU-CB | 0.87 | 1.5
EU-TB | 0.87 | 1.5
CH-0B | 0.87 | 1.5
CH-IB | 0.87 | 1.5
CH-CB | 0.87 | 1.5
CH-TB | 0.87 | 1.5
JP-0B | 0.87 | 1.5
JP-IB | 0.87 | 1.5
JP-CB | 0.87 | 1.5
JP-TB | 0.87 | 1.5
RU-0B | 0.87 | 1.5
RU-IB | 0.87 | 1.5
RU-CB | 0.87 | 1.5
RU-TB | 0.87 | 1.5
US-0B | 0.87 | 1.5
US-IB | 0.87 | 1.5
US-CB | 0.87 | 1.5
US-TB | 0.87 | 1.5
IN-0B | 0.87 | 1.5
IN-IB | 0.87 | 1.5
IN-CB | 0.87 | 1.5
IN-TB | 0.87 | 1.5
TMIN-0B | 1 | 0.2 | https://www.degruyter.com/downloadpdf/j/aoter.2015.36.issue-1/aoter-0011/aoter-0011.pdf
TMIN-IB | 1 | 0.2
TMIN-CB | 1 | 0.2
TMIN-TB | 1 | 0.2
TGR-0B | 0.9 | 1 | https://www.degruyter.com/downloadpdf/j/aoter.2015.36.issue-1/aoter-0011/aoter-0011.pdf
TGR-CB | 0.9 | 1
TGR-IB | 0.9 | 1
TGR-TB | 0.9 | 1
SOA-0B | 0.9 | 1
SOA-IB | 0.9 | 1
SOA-CB | 0.9 | 1
SOA-TB | 0.9 | 1
HIS-0B | 0.9 | 1
HIS-IB | 0.9 | 1
HIS-CB | 0.9 | 1
HIS-TB | 0.9 | 1
Note on C29: S.E. Tanzer: https://www.mdpi.com/1099-4300/20/4/232/htm

## Electricity
scenario | combustion eff | Electricity from recovered energy | fueltype | meta-notes | meta-IEA2016
meta-unit | GJ electricity/GJ fuel | % Electricity
meta-notes
default | 0.4 | 0 | natural gas - IPCC
EU-0B | 1 | 0 | electricity PROXY - EU 2016
EU-IB | 1 | 0 | electricity PROXY - EU 2016
EU-CB | 1 | 0 | electricity PROXY - EU 2016
EU-TB | 1 | 0 | electricity PROXY - EU 2016
CH-0B | 1 | 0 | electricity PROXY - CN 2016
CH-IB | 1 | 0 | electricity PROXY - CN 2016
CH-CB | 1 | 0 | electricity PROXY - CN 2016
CH-TB | 1 | 0 | electricity PROXY - CN 2016
JP-0B | 1 | 0 | electricity PROXY - JP 2016
JP-IB | 1 | 0 | electricity PROXY - JP 2016
JP-CB | 1 | 0 | electricity PROXY - JP 2016
JP-TB | 1 | 0 | electricity PROXY - JP 2016
RU-0B | 1 | 0 | electricity PROXY - RU 2016
RU-IB | 1 | 0 | electricity PROXY - RU 2016
RU-CB | 1 | 0 | electricity PROXY - RU 2016
RU-TB | 1 | 0 | electricity PROXY - RU 2016
US-0B | 1 | 0 | electricity PROXY - US 2016
US-IB | 1 | 0 | electricity PROXY - US 2016
US-CB | 1 | 0 | electricity PROXY - US 2016
US-TB | 1 | 0 | electricity PROXY - US 2016
IN-0B | 1 | 0 | electricity PROXY - IN 2016
IN-IB | 1 | 0 | electricity PROXY - IN 2016
IN-CB | 1 | 0 | electricity PROXY - IN 2016
IN-TB | 1 | 0 | electricity PROXY - IN 2016
TMIN-0B | 1 | 0 | electricity PROXY - decarbonized
TMIN-IB | 1 | 0 | electricity PROXY - decarbonized
TMIN-CB | 1 | 0 | electricity PROXY - decarbonized
TMIN-TB | 1 | 0 | electricity PROXY - decarbonized
TGR-0B | 1 | 0 | electricity PROXY - decarbonized
TGR-CB | 1 | 0 | electricity PROXY - decarbonized
TGR-IB | 1 | 0 | electricity PROXY - decarbonized
TGR-TB | 1 | 0 | electricity PROXY - decarbonized
SOA-0B | 1 | 0 | electricity PROXY - decarbonized
SOA-IB | 1 | 0 | electricity PROXY - decarbonized
SOA-CB | 1 | 0 | electricity PROXY - decarbonized
SOA-TB | 1 | 0 | electricity PROXY - decarbonized
HIS-0B | 1 | 0 | electricity PROXY - decarbonized
HIS-IB | 1 | 0 | electricity PROXY - decarbonized
HIS-CB | 1 | 0 | electricity PROXY - decarbonized
HIS-TB | 1 | 0 | electricity PROXY - decarbonized

## Heat
scenario | combustion eff | Electricity from recovered energy | fueltype | meta-notes | meta-IEA2016
meta-unit | GJ electricity/GJ fuel | % Electricity
meta-notes
default
EU-0B | 0.8 | 0 | natural gas - IPCC
EU-IB | 0.8 | 0 | charcoal - IPCC
EU-CB | 0.8 | 0 | charcoal - IPCC
EU-TB | 0.8 | 0 | charcoal - IPCC
CH-0B | 0.8 | 0 | coal coking - IPCC
CH-IB | 0.8 | 0 | charcoal - IPCC
CH-CB | 0.8 | 0 | charcoal - IPCC
CH-TB | 0.8 | 0 | charcoal - IPCC
JP-0B | 0.8 | 0 | natural gas - IPCC
JP-IB | 0.8 | 0 | charcoal - IPCC
JP-CB | 0.8 | 0 | charcoal - IPCC
JP-TB | 0.8 | 0 | charcoal - IPCC
RU-0B | 0.8 | 0 | natural gas - IPCC
RU-IB | 0.8 | 0 | charcoal - IPCC
RU-CB | 0.8 | 0 | charcoal - IPCC
RU-TB | 0.8 | 0 | charcoal - IPCC
US-0B | 0.8 | 0 | natural gas - IPCC
US-IB | 0.8 | 0 | charcoal - IPCC
US-CB | 0.8 | 0 | charcoal - IPCC
US-TB | 0.8 | 0 | charcoal - IPCC
IN-0B | 0.8 | 0 | coal coking - IPCC
IN-IB | 0.8 | 0 | charcoal - IPCC
IN-CB | 0.8 | 0 | charcoal - IPCC
IN-TB | 0.8 | 0 | charcoal - IPCC
TMIN-0B | 1 | 0 | natural gas - IPCC
TMIN-IB | 1 | 0 | charcoal - IPCC
TMIN-CB | 1 | 0 | charcoal - IPCC
TMIN-TB | 1 | 0 | charcoal - IPCC
TGR-0B | 0.9 | 0 | natural gas - IPCC
TGR-CB | 0.9 | 0 | charcoal - IPCC
TGR-IB | 0.9 | 0 | charcoal - IPCC
TGR-TB | 0.9 | 0 | charcoal - IPCC
SOA-0B | 0.9 | 0 | natural gas - IPCC
SOA-IB | 0.9 | 0 | charcoal - IPCC
SOA-CB | 0.9 | 0 | charcoal - IPCC
SOA-TB | 0.9 | 0 | charcoal - IPCC
HIS-0B | 0.9 | 0 | natural gas - IPCC
HIS-IB | 0.9 | 0 | charcoal - IPCC
HIS-CB | 0.9 | 0 | charcoal - IPCC
HIS-TB | 0.9 | 0 | charcoal - IPCC

## CO2 Capture
Scenario | % CO2 Collected | CO2 Capture Efficiency | Electricity Demand | Heat Demand | meta-scenario notes
meta-units | t CO2 Collected / t CO2 in | t CO2 Captured / t CO2 Collected | GJ Electricity / t CO2 Captured | GJ Heat / t CO2 Captured
meta-notes | alternative to specifying a purge in factory connections | No compression losses assumed
default | 1 | 0.9 | 1.05 | 0 | VSPA+compression+cryo flash
EU-0B | 1 | 0.9 | 0.5 | 2.5 | amine average from Kuromochi et al 2012
EU-IB | 1 | 0.9 | 0.5 | 2.5
EU-CB | 1 | 0.9 | 0.5 | 2.5
EU-TB | 1 | 0.9 | 0.5 | 2.5
CH-0B | 1 | 0.9 | 0.5 | 2.5
CH-IB | 1 | 0.9 | 0.5 | 2.5
CH-CB | 1 | 0.9 | 0.5 | 2.5
CH-TB | 1 | 0.9 | 0.5 | 2.5
JP-0B | 1 | 0.9 | 0.5 | 2.5
JP-IB | 1 | 0.9 | 0.5 | 2.5
JP-CB | 1 | 0.9 | 0.5 | 2.5
JP-TB | 1 | 0.9 | 0.5 | 2.5
RU-0B | 1 | 0.9 | 0.5 | 2.5
RU-IB | 1 | 0.9 | 0.5 | 2.5
RU-CB | 1 | 0.9 | 0.5 | 2.5
RU-TB | 1 | 0.9 | 0.5 | 2.5
US-0B | 1 | 0.9 | 0.5 | 2.5
US-IB | 1 | 0.9 | 0.5 | 2.5
US-CB | 1 | 0.9 | 0.5 | 2.5
US-TB | 1 | 0.9 | 0.5 | 2.5
IN-0B | 1 | 0.9 | 0.5 | 2.5
IN-IB | 1 | 0.9 | 0.5 | 2.5
IN-CB | 1 | 0.9 | 0.5 | 2.5
IN-TB | 1 | 0.9 | 0.5 | 2.5
TMIN-0B | 1 | 1 | 0 | 0.6818182
TMIN-IB | 1 | 1 | 0 | 0.6818182
TMIN-CB | 1 | 1 | 0 | 0.6818182
TMIN-TB | 1 | 1 | 0 | 0.6818182
TGR-0B | 1 | 0.95 | 0.5 | 0
TGR-CB | 1 | 0.95 | 0.5 | 0
TGR-IB | 1 | 0.95 | 0.5 | 0
TGR-TB | 1 | 0.95 | 0.5 | 0
SOA-0B | 1 | 0.95 | 0.5 | 0
SOA-IB | 1 | 0.95 | 0.5 | 0
SOA-CB | 1 | 0.95 | 0.5 | 0
SOA-TB | 1 | 0.95 | 0.5 | 0
HIS-0B | 1 | 0.95 | 0.5 | 0
HIS-IB | 1 | 0.95 | 0.5 | 0
HIS-CB | 1 | 0.95 | 0.5 | 0
HIS-TB | 1 | 0.95 | 0.5 | 0

## CO2 Storage
Scenario | Losses | Ancillary Emissions
meta-units | CO2 lost / CO2 in | t CO2 / t CO2 stored
meta-notes
default | 0.01 | 0
China-BF-base | 0.01 | 0
EU-BF-base | 0.01 | 0
Japan-BF-base | 0.01 | 0
Russia-BF-base | 0.01 | 0
USA-BF-base | 0.01 | 0
test | 0.01 | 0
EU-BF-I | 0.01 | 0
EU-BF-C | 0.01 | 0
EU-BF-M | 0.01 | 0
EU-BF-F | 0.01 | 0
India-BF-base | 0.01 | 0
EU-BF-base-2050
EU-BF-base-2030
EU-BAT-average
EU-BAT-minimum
theoretical minimum
US-SOA
EU-0B | 0.01 | 0
EU-IB | 0.01 | 0
EU-CB | 0.01 | 0
EU-TB | 0.01 | 0
CH-0B | 0.01 | 0
CH-IB | 0.01 | 0
CH-CB | 0.01 | 0
CH-TB | 0.01 | 0
JP-0B | 0.01 | 0
JP-IB | 0.01 | 0
JP-CB | 0.01 | 0
JP-TB | 0.01 | 0
RU-0B | 0.01 | 0
RU-IB | 0.01 | 0
RU-CB | 0.01 | 0
RU-TB | 0.01 | 0
US-0B | 0.01 | 0
US-IB | 0.01 | 0
US-CB | 0.01 | 0
US-TB | 0.01 | 0
IN-0B | 0.01 | 0
IN-IB | 0.01 | 0
IN-CB | 0.01 | 0
IN-TB | 0.01 | 0
TMIN-0B | 0.01 | 0
TMIN-IB | 0.01 | 0
TMIN-CB | 0.01 | 0
TMIN-TB | 0.01 | 0
TGR-0B | 0.01 | 0
TGR-CB | 0.01 | 0
TGR-IB | 0.01 | 0
TGR-TB | 0.01 | 0
SOA-0B | 0.01 | 0
SOA-IB | 0.01 | 0
SOA-CB | 0.01 | 0
SOA-TB | 0.01 | 0
HIS-0B | 0.01 | 0
HIS-IB | 0.01 | 0
HIS-CB | 0.01 | 0
HIS-TB | 0.01 | 0

## DRI
scenario | pellet demand | electricity demand | fueltype | fuel demand | reducing agent | reductant demand
meta-unit |  |  |  | GJ fuel/t HBI |  | t/ t HBI
meta-notes
default |  |  |  |  | hydrogen | 0.05631068
HDRI-0B | 1.61165 | 0.4466019 | IPCC - natural gas | 5.456311 | hydrogen | 0.05631068
HDRI-HB | 1.61165 | 0.4466019 | IPCC - natural gas | 5.456311 | biohydrogen | 0.05631068
HDRI-CB | 1.61165 | 0.4466019 | biomethane | 5.456311 | biohydrogen | 0.05631068 | 12.7767

## EAF
scenario | Process CO2 | Electricity Demand | Fuel Demand | fueltype | Biofuel Cofire Rate | Biofuel Type | Scrao Demand | Fresh Metal Demand | CaO Demand | Oxygen Demand | Iron Lost
meta-unit | t CO2 / t steel | GJ Electricity / t steel |  |  | % biofuel |  | t scrap / t EAF steel | t fresh metal / t EAF steel |  | t O2/t EAF steel | t HM to scrap / t steel
meta-notes | [7 empty] | i.e. not scrap
default | 0 | 1.5 | 0.1 | coke - IPCC | 0.3 | charcoal - IPCC | 1.1 | 0.01 | 0.02 | 0.007
test | 0.667 | 0 | 0 | coke - IPCC | 0 | charcoal - IPCC |  | 0
EUROFER 2010 | 0.455 | 0 | 0 | coke - IPCC | 0 | charcoal - IPCC |  | 0
EUROFER 1990 | 0.667 | 0 | 0 | coke - IPCC | 0 | charcoal - IPCC |  | 0
EU-EAF-base-2050 | 0 | 1.44 | 0 | coke - IPCC | 0 | charcoal - IPCC |  | 0 | 0
EU-EAF-base-2030 | 0 | 1.454 | 0.003 | coke - IPCC | 0 | charcoal - IPCC |  | 0 | 0.025
EU-EAF-base | 0 | 1.98 | 0.01 | coke - IPCC | 0 | charcoal - IPCC |  | 0 | 0.04
EU-BAT-average |  | 2 | 0.01 | coke - IPCC | 0 | charcoal - IPCC |  | 0 | 0.65 | 0.04282877
EU-BAT-minimum | 0 | 1.454 | 0.003 | coke - IPCC | 0 | charcoal - IPCC |  | 0 | 0.025 | 0.007138128
theoretical minimum | 0 | 1.33 | 0 | natural gas - US | 0 | charcoal - IPCC |  | 0
US-SOA | 0 | 1.71 | 0.003821656 | natural gas - US | 0 | charcoal - IPCC |  | 0
US-Typical | 0 | 1.65 | 0.01082803 | natural gas - US | 0 | charcoal - IPCC |  | 0
US-practical minimum | 0 | 1.44 | 0 | natural gas - US | 0 | charcoal - IPCC |  | 0
China-LiEtAl2012 |  |  | 0.0009090909 | coke-CH |  |  |  |  | 0.01773333
EU-EAF | 0 | 2 | 0.01 | coke - IPCC | 0 | charcoal - IPCC | 1.1 | 0 | 0.65 | 0.04282877
EU-EAF-2030 | 0 | 1.454 | 0.003 | coke - IPCC | 0 | charcoal - IPCC | 1.1 | 0 | 0.025 | 0.007138128
EU-EAFB-2030 | 0 | 1.454 | 0.003 | coke - IPCC | 100% | charcoal - IPCC | 1.1 | 0 | 0.025 | 0.007138128
EU-EAF-2050 | 0 | 1.4 | 0.003 | coke - IPCC | 0% | charcoal - IPCC | 1.1 | 0 | 0.025 | 0.007138128
EU-EAFB-2050 | 0 | 1.4 | 0.003 | coke - IPCC | 100% | charcoal - IPCC | 1.1 | 0 | 0.025 | 0.007138128
CH-EAF | 0 | 2 | 0.01 | coke - IPCC | 0 | charcoal - IPCC | 1.1 | 0 | 0.65 | 0.04282877
CH-EAF-2030 | 0 | 1.454 | 0.003 | coke - IPCC | 0 | charcoal - IPCC | 1.1 | 0 | 0.025 | 0.007138128
CH-EAFB-2030 | 0 | 1.454 | 0.003 | coke - IPCC | 100% | charcoal - IPCC | 1.1 | 0 | 0.025 | 0.007138128
CH-EAF-2050 | 0 | 1.4 | 0.003 | coke - IPCC | 0% | charcoal - IPCC | 1.1 | 0 | 0.025 | 0.007138128
CH-EAFB-2050 | 0 | 1.4 | 0.003 | coke - IPCC | 100% | charcoal - IPCC | 1.1 | 0 | 0.025 | 0.007138128
HDRI-0B | 0 | 2.7108 | 0.03631206 | coal bituminous - IPCC | 0 | charcoal - IPCC | 0.33 | 0.77 | 0.075 | 0.05
HDRI-HB | 0 | 2.7108 | 0.03631206 | coal bituminous - IPCC | 0% | charcoal - IPCC | 0.33 | 0.77 | 0.075 | 0.05
HDRI-CB | 0 | 2.7108 | 0.03631206 | coal bituminous - IPCC | 100% | charcoal - IPCC | 0.33 | 0.77 | 0.075 | 0.05
Note on C28: S.E. Tanzer: Vogl, Ahman, Nilsson (2018)
Note on C29: S.E. Tanzer: Vogl, Ahman, Nilsson (2018)
Note on C30: S.E. Tanzer: Vogl, Ahman, Nilsson (2018)

## Fuel
scenario | fueltype | biofuel type | biomass type
meta-unit
meta-notes
default | coal coking - IPCC | charcoal - IPCC | wood
test | coal | charcoal - IPCC | wood
China-BF-base | coal | charcoal - IPCC | wood
EU-BF-base | coal | charcoal - IPCC | wood
Japan-BF-base | coal | charcoal - IPCC | wood
Russia-BF-base | coal | charcoal - IPCC | wood
USA-BF-base | coal | charcoal - IPCC | wood
EU-BF-I | coal coking - IPCC | charcoal - IPCC | wood
EU-BF-C | coal coking - IPCC | charcoal - IPCC | wood
EU-BF-M | coal coking - IPCC | charcoal - IPCC | wood
EU-BF-F | coal coking - IPCC | charcoal - IPCC | wood
EU-BF-base-2050 | coal | charcoal - IPCC | wood
EU-BF-base-2030 | coal | charcoal - IPCC | wood
EU-BAT-average | coal | charcoal - IPCC | wood
EU-BAT-minimum | coal | charcoal - IPCC | wood
theoretical minimum | coal | charcoal - IPCC | wood
US-SOA | coal | charcoal - IPCC | wood
EU-EAF-base-2050 | coal | charcoal - IPCC | wood
EU-EAF-base-2030 | coal | charcoal - IPCC | wood
EU-EAF-base | coal | charcoal - IPCC | wood
EU-0B | coal coking - IPCC | charcoal - IPCC | wood
EU-IB | coal coking - IPCC | charcoal - IPCC | wood
EU-CB | coal coking - IPCC | charcoal - IPCC | wood
EU-TB | coal coking - IPCC | charcoal - IPCC | wood
CH-0B | coal coking - IPCC | charcoal - IPCC | wood
CH-IB | coal coking - IPCC | charcoal - IPCC | wood
CH-CB | coal coking - IPCC | charcoal - IPCC | wood
CH-TB | coal coking - IPCC | charcoal - IPCC | wood
JP-0B | coal coking - IPCC | charcoal - IPCC | wood
JP-IB | coal coking - IPCC | charcoal - IPCC | wood
JP-CB | coal coking - IPCC | charcoal - IPCC | wood
JP-TB | coal coking - IPCC | charcoal - IPCC | wood
RU-0B | coal coking - IPCC | charcoal - IPCC | wood
RU-IB | coal coking - IPCC | charcoal - IPCC | wood
RU-CB | coal coking - IPCC | charcoal - IPCC | wood
RU-TB | coal coking - IPCC | charcoal - IPCC | wood
US-0B | coal coking - IPCC | charcoal - IPCC | wood
US-IB | coal coking - IPCC | charcoal - IPCC | wood
US-CB | coal coking - IPCC | charcoal - IPCC | wood
US-TB | coal coking - IPCC | charcoal - IPCC | wood
IN-0B | coal coking - IPCC | charcoal - IPCC | wood
IN-IB | coal coking - IPCC | charcoal - IPCC | wood
IN-CB | coal coking - IPCC | charcoal - IPCC | wood
IN-TB | coal coking - IPCC | charcoal - IPCC | wood
TMIN-0B | coal coking - IPCC | charcoal - IPCC | wood
TMIN-IB | coal coking - IPCC | charcoal - IPCC | wood
TMIN-CB | coal coking - IPCC | charcoal - IPCC | wood
TMIN-TB | coal coking - IPCC | charcoal - IPCC | wood
TGR-0B | coal coking - IPCC | charcoal - IPCC | wood
TGR-CB | coal coking - IPCC | charcoal - IPCC | wood
TGR-IB | coal coking - IPCC | charcoal - IPCC | wood
TGR-TB | coal coking - IPCC | charcoal - IPCC | wood
SOA-0B | coal coking - IPCC | charcoal - IPCC | wood
SOA-IB | coal coking - IPCC | charcoal - IPCC | wood
SOA-CB | coal coking - IPCC | charcoal - IPCC | wood
SOA-TB | coal coking - IPCC | charcoal - IPCC | wood
HIS-0B | coal coking - IPCC | charcoal - IPCC | wood
HIS-IB | coal coking - IPCC | charcoal - IPCC | wood
HIS-CB | coal coking - IPCC | charcoal - IPCC | wood
HIS-TB | coal coking - IPCC | charcoal - IPCC | wood

## Ref
CONSTANTS
Molar Mass
| g/mol | t / Nm3
C | 12 | 0.0005353797
CH4 | 16.04246 | 0.0007157339
CO | 28.0101 | 0.00124967
CO2 | 44.0095 | 0.001963483
H2 | 2.01588 | 8.993843e-05
H2O | 18.01528 | 0.0008037512
HCs (BTX) | 92.32333 | 0.004119003
N2 | 28.0134 | 0.001249817
O2 | 31.9988 | 0.001427626
Conversions
ratio
kWh in MJ | 3.6
kWh in GJ | 0.0036
mol in Nm3 | 44.61497
Mbtu/ton in GJ/tonne | 1.163
short ton in metric tonnes | 0.9071858
Note on C3: S.E. Tanzer: (g/mol * mol/nM3 / g/kg) / kg/t