## Coke Oven
Scenario | meta-scenario source | Coking Efficiency | Electricity Demand | Heat Demand | biomass co-fire fraction | biofuel type
meta-units |  | t dry Coke Out / t coking coal In | GJ/t dry coke | GJ/t dry coke | GJ biomass replacement / GJ original Coal in
meta-notes |  | Remainder is lost to coal gas
default |  | 0.778089 | 0.126 | 3.392638 | 0 | charcoal
ieaghg-reference | IEAGHG 2013-04 | 0.778089 | 0.126 | 3.392638 | 0 | charcoal
Note on B5: Samantha Tanzer - TBM: Table D1, pg 95 of the PDF
Note on E5: Samantha Tanzer - TBM: COG, BFG, and Steam consumption, multplied by their respective heat content (pg c-13 to c-15) and converted to GJ

## Sinter Plant
Scenario | CaO Fraction of Sinter | Fe Fraction of Sinter | Misc Fraction of Sinter | Coke Demand | Biomass Cofiring | biofuel type | Heat Demand | Electricity Demand | Fe Fraction of Iron Ore Fines
meta-units | t CaO /t Sinter | t Fe / t Sinter | t Other minerals / t sinter | t Coke / t sinter | GJ biomass replacement /GJ coke demand |  | GJ/t sinter | GJ/t sinter
meta-notes |  |  |  |  | replacement for coke fines
default | 0.094 | 0.5788 | 0.3272 | 0.05 | 0 | charcoal | 0.072786 | 0.1152 | 0.6977
ieaghg-reference | 0.094 | 0.5788 | 0.3272 | 0.05 | 0 | charcoal | 0.072786 | 0.1152 | 0.6977

## Blast Furnace
Scenario | Fe in Hot metal | Coke Demand | PCI Demand | Biomass Cofiring - Coke | Biomass Cofiring - PCI | biofuel type | Iron Ore Demand | Sinter Demand | heat import | Electricity Demand | Fe in Ore | Fe in Sinter | CaCO3 demand | CO2 not calcinated | O2 demand | BFG Export
meta-units | t / t hot metal | t / t hot metal | t / t hot metal | mj biomass / mj energy use |  |  | t / t hot metal | t / t hot metal | gj / t hot metal | gj / t hot metal | t / t ore | t / t sinter | t / t hot metal | % CO2 in CaCO3 |  | % Energy BFG
meta-notes | remainder is assumed to be carbon
default | 0.95 | 0.3548 | 0.152 | 0 | 0 | charcoal | 0.4771 | 1.12 | 0.149038 | 0.37332 | 0.66 | 0.58 | 0.013 | 0.07042254 | 0 | 0.3361035
ieaghg-reference | 0.95 | 0.3548 | 0.152 | 0 | 0 | charcoal | 0.4771 | 1.12 | 0.149038 | 0.37332 | 0.66 | 0.58 | 0.013 | 0.07042254 | 0 | 0.3361035
IEAGHG 2013_oxyblast | 0.95 | 0.2586 | 0.152 | 0 | 0 | charcoal | 0.4779 | 1.095 | 0.72496545 | 0.10443708 | 0.66 | 0.58 | 0.0058 | 0.07042254 | 0.0948
Note on J5: Samantha Tanzer - TBM: COG + BFG + Steam Consumption from Table D-5
Note on Q5: S.E. Tanzer: Energy out from page E-12 (Steel Mill Gas Network); total energy from LHV of fuels in
Note on J6: S.E. Tanzer: this is supplementary natural gas demand only. Heat export should be 1.6742 GJ

## BOF Steelmaking
Scenario | Metal Loss | Scrap Fraction of Steel | Carbon Content of Hot Metal | Electricity Demand | Heat Export | Flux Demand | Lime in Flux | Oxygen Demand
meta-units | t loss / t metal in | t scrap / t metal in | t C / t hot metal | GJ / t Hot Metal | GJ / t Hot Metal | t / t liquid steel | t CaO / t flux | t O2 / t liquid steel
meta-notes
default | 0.08742471 | 0.1733893 | 0.047 | 0.072 | 0.806608 | 0.0757 | 0.9136063 | 0.07423653
ieaghg-reference | 0.08742471 | 0.1733893 | 0.047 | 0.072 | 0.806608 | 0.0757 | 0.9136063 | 0.07423653
Note on B5: Microsoft Office User: [(hot metal + scrap in) - liquid steel out] / hot metal in
Note on C5: Microsoft Office User: scrap / total metal in
Note on F5: Microsoft Office User: [Nm3 BOF gas * (mj/Nm3) + kg steam * (mj/kg)] / 1000
Note on G5: Microsoft Office User: Lime + Burnt Dolomite

## Ladle Metallurgy
Scenario | Steel loss | Alloy Demand | Scrap Demand | Electricity Demand | Heat Demand | Oxygen Demand | Flux Demand | Lime in Flux
meta-units | t lost / t stee out | t Alloy metals / t steel out | t scrap / t steel out | GJ electricity / t steel | GJ heat / t steel | t O2 / t steel out | t flux / t steel out | t CaO / t Flux
meta-notes
default | 0.01 | 0.0155 | 0.001 | 0.09 | 0.2514726 | 0.002998014 | 0.005 | 1
ieaghg-reference | 0.01 | 0.0155 | 0.001 | 0.09 | 0.2514726 | 0.002998014 | 0.005 | 1
ieaghg-reference-old | 0.01 | 0.0155 | 0.001 | 9e-05 | 0.015597 | 0 | 0.005 | 1

## Forming
Scenario | Steel Loss | Electricity Demand | Heat Demand | Oxygen Demand
meta-units | t steel lost / t steel in | GJ Electricity / t steel out | GJ heat / t steel out | t O2 / t steel out
meta-notes
default | 0.0863 | 0.41832 | 1.479982 | 0.006865737
ieaghg-reference | 0.0863 | 0.41832 | 1.479982 | 0.006865737

## Reference Values
CONSTANTS |  |  | IEAGHG 2013 (Steel)
Molar Mass |  |  | Properties of of Produced Gases
| g/mol | t / Nm3 | Gas | MJ/Nm3 (LHV) | g/mol | t / Nm3 | GJ/t | Source
C | 12 | 0.0005353797 | COG | 17.33 | 11.26919 | 0.0005027746 | 34.46872 | Table C-23, p 86
CH4 | 16.04246 | 0.0007157339 | BFG | 3.2 | 30.28635 | 0.001351225 | 2.368222 | Table C-24, p87
CO | 28.0101 | 0.00124967 | BOFG | 7.47 | 42.808 | 0.001909878 | 3.911245 | Table C-24, p87
CO2 | 44.0095 | 0.001963483 | Steam |  |  | 0.0008037512 | 2.77 | p88
H2 | 2.01588 | 8.993843e-05
H2O | 18.01528 | 0.0008037512 | Composition of Products
HCs (BTX) | 92.32333 | 0.004119003 |  | Fe (t/t) | C (t/t) | CaO
N2 | 28.0134 | 0.001249817 | Sinter | 57.88% |  | 9.4%
O2 | 31.9988 | 0.001427626 | Hot Metal | 94.24% | 4.65%
|  |  | Liquid Steel | 99.91% | 0.04%
|  |  | Hot Rolled Coil | 98.73% | 0.12%
Conversions |  |  | Burnt Dolomite |  |  | 40%
ratio
kWh in MJ | 3.6
kWh in GJ | 0.0036
mol in Nm3 | 44.61497
Note on C3: Microsoft Office User: (g/mol * mol/nM3 / g/kg) / kg/t
Note on J3: Microsoft Office User: Page numbers are those of PDF
Note on I4: Microsoft Office User: Nm3 /kg * MJ/Nm3 = MJ/kg = GJ/t using: 1000 / g/Nm3 = Nm3/kg g/mol * mol/Nm3 = g/Nm3
Note on I5: Microsoft Office User: Nm3 /kg * MJ/Nm3 = MJ/kg = GJ/t using: 1000 / g/Nm3 = Nm3/kg g/mol * mol/Nm3 = g/Nm3
Note on I6: Microsoft Office User: Nm3 /kg * MJ/Nm3 = MJ/kg = GJ/t using: 1000 / g/Nm3 = Nm3/kg g/mol * mol/Nm3 = g/Nm3
Note on I7: Microsoft Office User: 9 bar, 175C