## Coke
scenario | coking efficiency | electricity demand | fueltype | biofuel cofire rate | biofuel type | meta-source
meta-unit | t coke out/t coal in | GJ/t coke out
meta-notes | Remainder is lost to coal gas
default | 0.8 | 0 | coal coking - IPCC | 0 | charcoal - IPCC
BBF-0B | 0.778089 | 0.126 | coal coking - IPCC | 0 | charcoal - IPCC
BBF-LB | 0.778089 | 0.126 | coal coking - IPCC | 0 | charcoal - IPCC
BBF-HB | 0.778089 | 0.126 | coal coking - IPCC | 5% | charcoal - IPCC
TGR-0B | 0.778089 | 0.126 | coal coking - IPCC | 0 | charcoal - IPCC
TGR-LB | 0.778089 | 0.126 | coal coking - IPCC | 0 | charcoal - IPCC
TGR-HB | 0.778089 | 0.126 | coal coking - IPCC | 5% | charcoal - IPCC
HIS-0B | 0.778089 | 0.126 | coal coking - IPCC | 0 | charcoal - IPCC
HIS-LB | 0.778089 | 0.126 | coal coking - IPCC | 0 | charcoal - IPCC
HIS-HB | 0.778089 | 0.126 | coal coking - IPCC | 5% | charcoal - IPCC

## Lime
scenario | C to Slag | Electricity Demand | Fuel Demand | fueltype | meta-source
meta-unit | t CO2 in slag/t CO2 in CaCO3 | GJ/t CaO
meta-notes
default | 0.05 | 0.1
BBF-0B | 0.05 | 0.108
BBF-LB | 0.05 | 0.108
BBF-HB | 0.05 | 0.108
TGR-0B | 0.05 | 0.108
TGR-LB | 0.05 | 0.108
TGR-HB | 0.05 | 0.108
HIS-0B | 0.05 | 0.108
HIS-LB | 0.05 | 0.108
HIS-HB | 0.05 | 0.108
MID-0B | 0.05 | 0.108
MID-LB | 0.05 | 0.108
MID-HB | 0.05 | 0.108
ULC-0B | 0.05 | 0.108
ULC-LB | 0.05 | 0.108
ULC-HB | 0.05 | 0.108

## Pellets
scenario | energy demand | fuel demand | fossil fuel type | biofuel cofire rate | biofuel type | CaO in pellets | electricity demand | meta-notes
meta-unit | GJ/t pellet | [5 empty] | GJ/t Pellet
meta-notes
default |  | 0.02 | coke - IPCC | 0 | charcoal - IPCC | 0 | 0
BBF-0B | 0.72 | 0.02790698 | coal bituminous - IPCC | 0 | charcoal - IPCC | 0.018 | 0.27
BBF-LB |  | 0.02790698 | coal bituminous - IPCC | 0 | charcoal - IPCC | 0.018 | 0.27
BBF-HB |  | 0.02790698 | coal bituminous - IPCC | 50% | charcoal - IPCC | 0.018 | 0.27
TGR-0B | 0.72 | 0.02790698 | coal bituminous - IPCC | 0 | charcoal - IPCC | 0.018 | 0.27
TGR-LB |  | 0.02790698 | coal bituminous - IPCC | 0 | charcoal - IPCC | 0.018 | 0.27
TGR-HB |  | 0.02790698 | coal bituminous - IPCC | 50% | charcoal - IPCC | 0.018 | 0.27
HIS-0B | 0.72 | 0.02790698 | coal bituminous - IPCC | 0 | charcoal - IPCC | 0.018 | 0.27
HIS-LB |  | 0.02790698 | coal bituminous - IPCC | 0 | charcoal - IPCC | 0.018 | 0.27
HIS-HB |  | 0.02790698 | coal bituminous - IPCC | 50% | charcoal - IPCC | 0.018 | 0.27
MID-0B | 1.2528 | 0.0261 | natural gas - IPCC | 0 | charcoal - IPCC | 0.01367087 | 0.2509804
MID-LB |  | 0.0261 | natural gas - IPCC | 0 | charcoal - IPCC | 0.01367087 | 0.2509804
MID-HB |  | 0.0261 | natural gas - IPCC | 50% | charcoal - IPCC | 0.01367087 | 0.2509804
ULC-0B | 1.2528 | 0.0261 | natural gas - IPCC | 0 | charcoal - IPCC | 0.01367087 | 0.2509804
ULC-LB |  | 0.0261 | natural gas - IPCC | 0 | charcoal - IPCC | 0.01367087 | 0.2509804
ULC-HB |  | 0.0261 | natural gas - IPCC | 50% | charcoal - IPCC | 0.01367087 | 0.2509804

## Sinter
scenario | fuel demand | fossil fuel type | biofuel cofire rate | biofuel type | CaO in sinter | electricity demand | meta-notes
meta-unit | t solid fuel/t sinter |  | t solid fuel/t sinter |  | t flux/t sinter | GJ/t sinter
meta-notes
default | 0.008571429 | coke - IPCC | 0 | charcoal - IPCC | 0.05729231 | 0
BBF-0B | 0.05 | coke - IPCC | 0 | charcoal - IPCC | 0.07524 | 0.1152
BBF-LB | 0.05 | coke - IPCC | 0 | charcoal - IPCC | 0.07524 | 0.1152
BBF-HB | 0.05 | coke - IPCC | 50% | charcoal - IPCC | 0.07524 | 0.1152
TGR-0B | 0.05 | coke - IPCC | 0 | charcoal - IPCC | 0.060232 | 0.1152
TGR-LB | 0.05 | coke - IPCC | 0 | charcoal - IPCC | 0.060232 | 0.1152
TGR-HB | 0.05 | coke - IPCC | 50% | charcoal - IPCC | 0.060232 | 0.1152
HIS-0B | 0.05 | coal bituminous - IPCC | 0 | charcoal - IPCC | 0.07524 | 0.1152
HIS-LB | 0.05 | coal bituminous - IPCC | 0 | charcoal - IPCC | 0.07524 | 0.1152
HIS-HB | 0.05 | coal bituminous - IPCC | 50% | charcoal - IPCC | 0.07524 | 0.1152

## Iron
scenario | sinter demand | pellet demand | CaO demand | Dolomite demand | CO2 from dolomite | electricity demand | O2 demand | primary fuel demand | primary fuel type | primary-bio cofire | biofuel type | secondary fuel demand | secondary fuel type | secondary-bio cofire | secondary biofuel type | tertiary fuel demand | tertiary fuel type | meta- GJ in | meta-notes
meta-unit | t sinter/t hot metal | t pellet / t hot metal | t CaO/t hot metal | t CaMg(CO3)2/t hot metal |  | GJ/t hot metal | t O2 / t hot metal | t coke / t hot metal |  | % biofuel |  | t fuel / t hot metal |  | % biofuel |  | t fuel / t hot metal
meta-notes
default | 1.3 | 0 | 0.06104 |  |  | 0 | 0 | 0.3056 | coke - Birat | 0 | charcoal - IPCC | 0.187 | coal coking - Birat | 0 | charcoal - IPCC
BBF-0B | 1.1201 | 0.3518 | 0.00726 | 0 | 0 | 0.37332 | 0.06852603 | 0.3548 | coke - IPCC | 0 | charcoal - IPCC | 0.152 | coal bituminous - IPCC | 0 | charcoal - IPCC |  |  | 13.92696
BBF-LB | 1.1201 | 0.3518 | 0.00726 | 0 | 0 | 0.37332 | 0.06852603 | 0.3548 | coke - IPCC | 0 | charcoal - IPCC | 0.152 | coal bituminous - IPCC | 100% | charcoal - IPCC |  |  | 13.92696
BBF-HB | 1.1201 | 0.3518 | 0.00726 | 0 | 0 | 0.37332 | 0.06852603 | 0.3548 | coke - IPCC | 0 | charcoal - IPCC | 0.152 | coal bituminous - IPCC | 100% | charcoal - IPCC |  |  | 13.92696
TGR-0B | 1.096 | 0.353 | 0.0033 | 0 | 0 | 0.12564 | 0.3611893 | 0.253 | coke - IPCC | 0 | charcoal - IPCC | 0.152 | coal bituminous - IPCC | 0% | charcoal - IPCC |  |  | 11.0562
TGR-LB | 1.096 | 0.353 | 0.0033 | 0 | 0 | 0.12564 | 0.3611893 | 0.253 | coke - IPCC | 0 | charcoal - IPCC | 0.152 | coal bituminous - IPCC | 100% | charcoal - IPCC |  |  | 11.0562
TGR-HB | 1.096 | 0.353 | 0.0033 | 0 | 0 | 0.12564 | 0.3611893 | 0.253 | coke - IPCC | 0 | charcoal - IPCC | 0.152 | coal bituminous - IPCC | 100% | charcoal - IPCC |  |  | 11.0562
HIS-0B | 0 | 1.7 | 0.1443918 | 0.009 | 0.004293 | 0.3 | 1.069828 | 0 | coke - IPCC | 0 | charcoal - IPCC | 0.61 | coal bituminous - IPCC | 0 | charcoal - IPCC | 0.008588807 | natural gas - IPCC | 15.738
HIS-LB | 0 | 1.7 | 0.1443918 | 0.009 | 0.004293 | 0.3 | 1.069828 | 0 | coke - IPCC | 0 | charcoal - IPCC | 0.61 | coal bituminous - IPCC | 20% | charcoal - IPCC |  |  | 15.738
HIS-HB | 0 | 1.7 | 0.1443918 | 0.009 | 0.004293 | 0.3 | 1.069828 | 0 | coke - IPCC | 0 | charcoal - IPCC | 0.61 | coal bituminous - IPCC | 45% | charcoal - IPCC |  |  | 15.738
Note on H5: S.E. Tanzer: possibly *also* 43 m3/t HM? Unlcear if they're cumulative
Note on M5: S.E. Tanzer: increased from 0.162 to account for also 0.03 of oil and 0.002 of nat gas

## Steel
scenario | total metal demand | hot metal demand | scrap demand | meta-scrap rate | fossil fuel demand | fossil fuel type | biomass cofire rate | biofuel type | CaO demand | electricity demand | oxygen demand | meta-notes
meta-unit | t metal in/t crude steel | t hot metal / t crude steel | t scrap/t crude steel | [6 empty] | GJ/t crude steel | t O2/t crude steel
meta-notes | sum of scrap + HM
default | 1.1 | 1 | 0.1 | 9.091% | 0 | natural gas - IPCC | 0 | charcoal - IPCC | 0 | 0
BBF-0B | 1.0908 | 0.9008 | 0.19 | 17.42% | 0 | natural gas - IPCC | 0 | charcoal - IPCC | 0.07611397 | 0.072 | 0.07423653
BBF-LB | 1.0908 | 0.9008 | 0.19 | 17.42% | 0 | natural gas - IPCC | 0 | charcoal - IPCC | 0.07611397 | 0.072 | 0.07423653
BBF-HB | 1.0908 | 0.9008 | 0.19 | 17.42% | 0 | natural gas - IPCC | 0 | charcoal - IPCC | 0.07611397 | 0.072 | 0.07423653
TGR-0B | 1.0908 | 0.9008 | 0.19 | 17.42% | 0 | natural gas - IPCC | 0 | charcoal - IPCC | 0.07611397 | 0.072 | 0.07423653
TGR-LB | 1.0908 | 0.9008 | 0.19 | 17.42% | 0 | natural gas - IPCC | 0 | charcoal - IPCC | 0.07611397 | 0.072 | 0.07423653
TGR-HB | 1.0908 | 0.9008 | 0.19 | 17.42% | 0 | natural gas - IPCC | 0 | charcoal - IPCC | 0.07611397 | 0.072 | 0.07423653
HIS-0B | 1.0908 | 0.9008 | 0.19 | 17.42% | 0 | natural gas - IPCC | 0 | charcoal - IPCC | 0.07611397 | 0.072 | 0.07423653
HIS-LB | 1.0908 | 0.9008 | 0.19 | 17.42% | 0 | natural gas - IPCC | 0 | charcoal - IPCC | 0.07611397 | 0.072 | 0.07423653
HIS-HB | 1.0908 | 0.9008 | 0.19 | 17.42% | 0 | natural gas - IPCC | 0 | charcoal - IPCC | 0.07611397 | 0.072 | 0.07423653

## Charcoal
scenario | fossil fuel type | fuel energy demand | feedstock demand | feedstock type | total CO2 | fossil CO2 | biogenic CO2 | wood waste CO2 (biogenic) | CH4 biogenic | electricity demand | electricity export | H2O demand | air demand | heat demand | meta-notes
meta-unit |  | GJ fuel/t charcoal | t feedstock / t charcoal |  | t / t charcoal | t / t charcoal | t / t charcoal | t / t charcoal | t / t charcoal | GJ electricity (supplemental) / t gas | GJ electricity / t gas | t /t syngas | t /t syngas | GJ heat / t gas
meta-notes
ecoinvent GLO | diesel | 0 | 2.522645 | dry cleft timber | 2.695 |  | 2.695 |  | 0.40333 | 0.27 |  | 0.05 |  | 0.72
Balis2013-HT | diesel | 0.37466 | 3.462143 | dry cleft timber | 1.727143 |  | 1.727143 | 1.109643 | 1.8 | 0
Balis2013-Sc3 | diesel | 0 | 2.846154 | dry cleft timber | 1.203077 |  | 1.203077 | 0.7338462 | 0.7969231 | 0 | 2.2068 |  |  |  | allocation of sold electricity not considered, but energy production is assumed to be used to satisfy fuel and electricity demands
Balis2013-Sc4 | diesel | 0 | 2.846154 | dry cleft timber | 2.25 |  | 2.25 | 0 | 1.055385 | 0 | 4.0392 |  |  |  | allocation of sold electricity not considered, but energy production is assumed to be used to satisfy fuel and electricity demands
penisse2001-missouri | diesel | 0 | 2.747253 | dry cleft timber | 0.543 |  | 0.543 |  | 1.022 | 0
penisse2001-HT | diesel | 0 | 2.932551 | dry cleft timber | 1.382 |  | 1.382 |  | 1.316 | 0
default | diesel | 0.37466 | 3.462143 | dry cleft timber | 1.727143 | 0 | 1.727143 | 1.109643 | 1.8 | 0 | 0 | 0 | 0 | 0
BBF-0B | diesel | 0 | 2.932551 | dry cleft timber | 1.382 | 0 | 1.382 |  | 1.316 | 0
BBF-LB | diesel | 0 | 2.932551 | dry cleft timber | 1.382 | 0 | 1.382 |  | 1.316 | 0
BBF-HB | diesel | 0 | 2.932551 | dry cleft timber | 1.382 | 0 | 1.382 |  | 1.316 | 0
TGR-0B | diesel | 0 | 2.932551 | dry cleft timber | 1.382 | 0 | 1.382 |  | 1.316 | 0
TGR-LB | diesel | 0 | 2.932551 | dry cleft timber | 1.382 | 0 | 1.382 |  | 1.316 | 0
TGR-HB | diesel | 0 | 2.932551 | dry cleft timber | 1.382 | 0 | 1.382 |  | 1.316 | 0
HIS-0B | diesel | 0 | 2.932551 | dry cleft timber | 1.382 | 0 | 1.382 |  | 1.316 | 0
HIS-LB | diesel | 0 | 2.932551 | dry cleft timber | 1.382 | 0 | 1.382 |  | 1.316 | 0
HIS-HB | diesel | 0 | 2.932551 | dry cleft timber | 1.382 | 0 | 1.382 |  | 1.316 | 0
Note on D5: S.E. Tanzer: not stated directly; inferred from ratio of production inflows

## DRI
scenario | pellet demand | electricity demand | fossil fuel type | fuel energy demand | biofuel cofire rate | biofuel type | oxygen demand
meta-unit | GJ/T DRI | GJ/t DRI |  | GJ fuel/t DRI | % | t/ t DRI | t / t DRI
meta-notes
default
MID-0B | 1.635445 | 0.468 | natural gas - IPCC | 11.7 | 0 | syngas - wood | 0
MID-LB | 1.635445 | 0.468 | natural gas - IPCC | 11.7 | 0.5 | syngas - wood | 0
MID-HB | 1.635445 | 0.468 | natural gas - IPCC | 11.7 | 1 | syngas - wood | 0
ULC-0B | 1.33278 | 0.216 | natural gas - IPCC | 8.3 | 0 | syngas - wood | 0.2284201
ULC-LB | 1.33278 | 0.216 | natural gas - IPCC | 8.3 | 0.5 | syngas - wood | 0.2284201
ULC-HB | 1.33278 | 0.216 | natural gas - IPCC | 8.3 | 1 | syngas - wood | 0.2284201

## EAF
scenario | Process CO2 | Electricity Demand | Fuel Demand | fueltype | Biofuel Cofire Rate | Biofuel Type | Scrap Demand | Fresh Metal Demand | CaO Demand | Oxygen Demand | Iron Lost
meta-unit | t CO2 / t steel | GJ Electricity / t steel |  |  | % biofuel |  | t scrap / t EAF steel | t fresh metal / t EAF steel |  | t O2/t EAF steel | t HM to scrap / t steel
meta-notes | [7 empty] | i.e. not scrap
default | 0 | 1.5 | 0.1 | coke - IPCC | 0.3 | charcoal - IPCC | 1.1 | 0.01 | 0.02 | 0.007
EAF-0B | 0 | 1.42362 | 0.01 | natural gas - IPCC | 0 | charcoal - IPCC | 1.1 | 0 | 0.025 | 0.04282877
EAF-LB | 0 | 1.42362 | 0.003 | natural gas - IPCC | 20% | charcoal - IPCC | 1.1 | 0 | 0.025 | 0.007138128
EAF-HB | 0 | 1.42362 | 0.003 | natural gas - IPCC | 100% | charcoal - IPCC | 1.1 | 0 | 0.025 | 0.007138128
MID-0B | 0 | 2.51316 | 0.021 | natural gas - IPCC | 0 | charcoal - IPCC | 0.19 | 0.901 | 0.01185621 | 0.0151659
MID-LB | 0 | 2.51316 | 0.02181542 | natural gas - IPCC | 0% | charcoal - IPCC | 0.19 | 0.901 | 0.01185621 | 0.0151659
MID-HB | 0 | 2.51316 | 0.02181542 | natural gas - IPCC | 100% | charcoal - IPCC | 0.19 | 0.901 | 0.01185621 | 0.0151659
ULC-0B | 0 | 2.51316 | 0.021 | natural gas - IPCC | 0 | charcoal - IPCC | 0.19 | 0.901 | 0.01185621 | 0.0151659
ULC-LB | 0 | 2.51316 | 0.02181542 | natural gas - IPCC | 0% | charcoal - IPCC | 0.19 | 0.901 | 0.01185621 | 0.0151659
ULC-HB | 0 | 2.51316 | 0.02181542 | natural gas - IPCC | 100% | charcoal - IPCC | 0.19 | 0.901 | 0.01185621 | 0.0151659
Note on C5: S.E. Tanzer: Following IEA 2007 - https://www.iea.org/publications/freepublications/publication/tracking_emissions.pdf
Note on C6: S.E. Tanzer: Following IEA 2007 - https://www.iea.org/publications/freepublications/publication/tracking_emissions.pdf
Note on C7: S.E. Tanzer: Following IEA 2007 - https://www.iea.org/publications/freepublications/publication/tracking_emissions.pdf

## Syngas
scenario | fossil fuel type | fuel energy demand | biofuel cofire rate | biofuel type | feedstock demand | feedstock type | oxygen demand | CO2 to flue gas | CO2 pure | electricity demand | solvent demand | H2O demand | air demand
meta-unit |  | GJ fuel/t syngas | % |  | t feedstock / t gas |  | t O2 / t gas | t / t syngas | t / t syngas | GJ electricity (supplemental) / t gas | t MEA/ t syngas | t /t syngas | t /t syngas
meta-notes
default | natural gas - IPCC | 0 | 0 | charcoal - IPCC | 0.789 | wood chips (EU no swiss, dry) | 0.21 | 0.17 | 0.47 | 0 | 0.01303182 | 0.45 | 0.734
syngas_ecoinvent | natural gas - IPCC | 0 | 0 | charcoal - IPCC | 0.3217391 | wood chips (EU no swiss, dry) | 0 | 0.2782609 | 0 | 0.08452174 | 0 | 0.143 | 0
syngas_PNNL | natural gas - IPCC | 0 | 0 | charcoal - IPCC | 1.52 | wood chips (EU no swiss, dry) | 0.1918 | 0.193 | 1.24 | 0 | 0.00186 | 2 | 0
syngas_only | natural gas - IPCC | 0 | 0 | charcoal - IPCC | 0.6 | wood (20% moisture) | 0.21 | 0.17 | 0.47 | 0 | 0.000705 | 0.45 | 0.734
MID-0B | natural gas - IPCC | 0 | 0 | charcoal - IPCC | 1.52 | wood chips (EU no swiss, dry) | 0.1918 | 0.193 | 1.24 | 0.40176 | 0.00186 | 2 | 0
MID-LB | natural gas - IPCC | 0 | 50% | charcoal - IPCC | 1.52 | wood chips (EU no swiss, dry) | 0.1918 | 0.193 | 1.24 | 0.40176 | 0.00186 | 2 | 0
MID-HB | natural gas - IPCC | 0 | 100% | charcoal - IPCC | 1.52 | wood chips (EU no swiss, dry) | 0.1918 | 0.193 | 1.24 | 0.40176 | 0.00186 | 2 | 0
ULC-0B | natural gas - IPCC | 0 | 0 | charcoal - IPCC | 1.52 | wood chips (EU no swiss, dry) | 0.1918 | 0.193 | 1.24 | 0.40176 | 0.00186 | 2 | 0
ULC-LB | natural gas - IPCC | 0 | 50% | charcoal - IPCC | 1.52 | wood chips (EU no swiss, dry) | 0.1918 | 0.193 | 1.24 | 0.40176 | 0.00186 | 2 | 0
ULC-HB | natural gas - IPCC | 0 | 100% | charcoal - IPCC | 1.52 | wood chips (EU no swiss, dry) | 0.1918 | 0.193 | 1.24 | 0.40176 | 0.00186 | 2 | 0
Note on K8: Microsoft Office User: For compression of CO2

## Finish
scenario | O2 demand | Electricity Demand | CaO Demand | Losses | alloy type
meta-unit |  | GJ/t |  | t lost (scrap) / t in
meta-notes
default
BBF-0B | 0.009707854 | 0.50616 | 0.005 | 0.07407407 | no alloy
BBF-LB | 0.009707854 | 0.50616 | 0.005 | 0.07407407 | no alloy
BBF-HB | 0.009707854 | 0.50616 | 0.005 | 0.07407407 | no alloy
TGR-0B | 0.009707854 | 0.50616 | 0.005 | 0.07407407 | no alloy
TGR-LB | 0.009707854 | 0.50616 | 0.005 | 0.07407407 | no alloy
TGR-HB | 0.009707854 | 0.50616 | 0.005 | 0.07407407 | no alloy
HIS-0B | 0.009707854 | 0.50616 | 0.005 | 0.07407407 | no alloy
HIS-LB | 0.009707854 | 0.50616 | 0.005 | 0.07407407 | no alloy
HIS-HB | 0.009707854 | 0.50616 | 0.005 | 0.07407407 | no alloy
MID-0B | 0.009707854 | 0.50616 | 0.005 | 0.07407407 | no alloy
MID-LB | 0.009707854 | 0.50616 | 0.005 | 0.07407407 | no alloy
MID-HB | 0.009707854 | 0.50616 | 0.005 | 0.07407407 | no alloy
ULC-0B | 0.009707854 | 0.50616 | 0.005 | 0.07407407 | no alloy
ULC-LB | 0.009707854 | 0.50616 | 0.005 | 0.07407407 | no alloy
ULC-HB | 0.009707854 | 0.50616 | 0.005 | 0.07407407 | no alloy

## Oxygen
scenario | O2 Recovery Eff | Electricity Demand | meta-source
meta-unit |  | GJ/t
meta-notes
default | 0.9 | 1.386918
syngas_ecoinvent | 0.9 | 1.386918
syngas_PNNL | 0.9 | 1.386918
syngas_only | 0.9 | 1.386918
BBF-0B | 0.9 | 1.386918
BBF-LB | 0.9 | 1.386918
BBF-HB | 0.9 | 1.386918
TGR-0B | 0.9 | 1.233611
TGR-LB | 0.9 | 1.233611
TGR-HB | 0.9 | 1.233611
HIS-0B | 0.9 | 1.233611
HIS-LB | 0.9 | 1.233611
HIS-HB | 0.9 | 1.233611
MID-0B | 0.9 | 1.386918
MID-LB | 0.9 | 1.386918
MID-HB | 0.9 | 1.386918
ULC-0B | 0.9 | 1.386918
ULC-LB | 0.9 | 1.386918
ULC-HB | 0.9 | 1.386918

## Electricity
scenario | combustion eff | Electricity from recovered energy | fueltype | meta-notes | meta-IEA2016
meta-unit | GJ electricity/GJ fuel | % Electricity
meta-notes
default | 0.566 | 0.8106904 | natural gas - IPCC
syngas_ecoinvent | 0.566 | 0 | natural gas - IPCC
syngas_PNNL | 0.566 | 0 | natural gas - IPCC
syngas_only | 0.566 | 0 | natural gas - IPCC
BBF-0B | 0.566 | 0.8106904 | natural gas - IPCC
BBF-LB | 0.566 | 0.8106904 | natural gas - IPCC
BBF-HB | 0.566 | 0.8106904 | natural gas - IPCC
TGR-0B | 0.566 | 0 | natural gas - IPCC
TGR-LB | 0.566 | 0 | natural gas - IPCC
TGR-HB | 0.566 | 0 | natural gas - IPCC
HIS-0B | 0.566 | 0 | natural gas - IPCC
HIS-LB | 0.566 | 0 | natural gas - IPCC
HIS-HB | 0.566 | 0 | natural gas - IPCC
MID-0B | 0.566 | 0 | natural gas - IPCC
MID-LB | 0.566 | 0 | natural gas - IPCC
MID-HB | 0.566 | 0 | natural gas - IPCC
ULC-0B | 0.566 | 0 | natural gas - IPCC
ULC-LB | 0.566 | 0 | natural gas - IPCC
ULC-HB | 0.566 | 0 | natural gas - IPCC

## Heat
scenario | combustion eff | heat from recovered energy | fossil fuel type | biomass cofire rate | biofuel type | Electricity Demand | meta-notes | meta-IEA2016
meta-unit | GJ heat/GJ fuel | % heat |  |  |  | GJ electricity/GJ heat
meta-notes
default
BBF-0B | 0.9 | 0.86374 | natural gas - IPCC | 0 | charcoal - IPCC | 0.01951659
BBF-LB | 0.9 | 0.86374 | natural gas - IPCC | 100% | charcoal - IPCC | 0.01951659
BBF-HB | 0.9 | 0.86374 | natural gas - IPCC | 100% | charcoal - IPCC | 0.01951659
TGR-0B | 0.9 | 0.6969908 | natural gas - IPCC | 0 | charcoal - IPCC | 0.01951659
TGR-LB | 0.9 | 0.6969908 | natural gas - IPCC | 100% | charcoal - IPCC | 0.01951659
TGR-HB | 0.9 | 0.6969908 | natural gas - IPCC | 100% | charcoal - IPCC | 0.01951659
HIS-0B | 0.9 | 0 | natural gas - IPCC | 0 | charcoal - IPCC | 0.01951659
HIS-LB | 0.9 | 0 | natural gas - IPCC | 100% | charcoal - IPCC | 0.01951659
HIS-HB | 0.9 | 0 | natural gas - IPCC | 100% | charcoal - IPCC | 0.01951659
MID-0B | 0.9 | 0 | natural gas - IPCC | 0 | syngas - wood | 0.01951659
MID-LB | 0.9 | 0 | natural gas - IPCC | 100% | syngas - wood | 0.01951659
MID-HB | 0.9 | 0 | natural gas - IPCC | 100% | syngas - wood | 0.01951659
ULC-0B | 0.9 | 0 | natural gas - IPCC | 0 | syngas - wood | 0.01951659
ULC-LB | 0.9 | 0 | natural gas - IPCC | 100% | syngas - wood | 0.01951659
ULC-HB | 0.9 | 0 | natural gas - IPCC | 100% | syngas - wood | 0.01951659

## CO2 Capture
Scenario | % CO2 Collected | CO2 Capture Efficiency | Electricity Demand | Heat Demand | Solvent demand | meta-scenario notes
meta-units | t CO2 Collected / t CO2 in | t CO2 Captured / t CO2 Collected | GJ Electricity / t CO2 Captured | GJ Heat / t CO2 Captured | t MEA-eq/t CO2
meta-notes | alternative to specifying a purge in factory connections | No compression losses assumed
default | 1 | 0.9 | 1.05 | 0 |  | VSPA+compression+cryo flash
BBF-0B | 1 | 0.9 | 0.4886863 | 3.03033 | 0.001
BBF-LB | 1 | 0.9 | 0.4886863 | 3.03033 | 0.001
BBF-HB | 1 | 0.9 | 0.4886863 | 3.03033 | 0.001
TGR-0B | 1 | 0.9 | 0.62 | 0 | 0.001
TGR-LB | 1 | 0.9 | 0.62 | 0 | 0.001
TGR-HB | 1 | 0.9 | 0.62 | 0 | 0.001
HIS-0B | 1 | 0.9 | 0.46 | 0 | 0 | from 2018 update report
HIS-LB | 1 | 0.9 | 0.46 | 0 | 0
HIS-HB | 1 | 0.9 | 0.46 | 0 | 0
MID-0B | 1 | 0.9 | 0.4886863 | 3.03033 | 0.001 | from 2013 - TGR scenario
MID-LB | 1 | 0.9 | 0.4886863 | 3.03033 | 0.001
MID-HB | 1 | 0.9 | 0.4886863 | 3.03033 | 0.001
ULC-0B | 1 | 1 | 0 | 0 | 0 | Compression only
ULC-LB | 1 | 1 | 0 | 0 | 0 | Compression only
ULC-HB | 1 | 1 | 0 | 0 | 0 | Compression only

## CO2 Cap Aux
Scenario | % CO2 Collected | CO2 Capture Efficiency | Electricity Demand | Heat Demand | Solvent demand | meta-scenario notes
meta-units | t CO2 Collected / t CO2 in | t CO2 Captured / t CO2 Collected | GJ Electricity / t CO2 Captured | GJ Heat / t CO2 Captured | t MEA-eq/t CO2
meta-notes | alternative to specifying a purge in factory connections | No compression losses assumed
default | 1 | 0.9 | 1.05 | 0
BBF-0B | 1 | 0.9 | 0.4886863 | 3.03033 | 0.001
BBF-LB | 1 | 0.9 | 0.4886863 | 3.03033 | 0.001
BBF-HB | 1 | 0.9 | 0.4886863 | 3.03033 | 0.001
TGR-0B | 1 | 0.9 | 0.4886863 | 3.03033 | 0.001
TGR-LB | 1 | 0.9 | 0.4886863 | 3.03033 | 0.001
TGR-HB | 1 | 0.9 | 0.4886863 | 3.03033 | 0.001
HIS-0B | 1 | 0.9 | 0.4886863 | 3.03033 | 0.001
HIS-LB | 1 | 0.9 | 0.4886863 | 3.03033 | 0.001
HIS-HB | 1 | 0.9 | 0.4886863 | 3.03033 | 0.001
MID-0B | 1 | 0.9 | 0.4886863 | 3.03033 | 0.001
MID-LB | 1 | 0.9 | 0.4886863 | 3.03033 | 0.001
MID-HB | 1 | 0.9 | 0.4886863 | 3.03033 | 0.001
ULC-0B | 1 | 0.9 | 0.4886863 | 3.03033 | 0.001
ULC-LB | 1 | 0.9 | 0.4886863 | 3.03033 | 0.001
ULC-HB | 1 | 0.9 | 0.4886863 | 3.03033 | 0.001

## CO2 Compress
Scenario | CO2 losses | Electricity Demand
meta-units | t CO2 lost / t CO2 in | GJ Electricity / t CO2 Captured
meta-notes | alternative to specifying a purge in factory connections
default | 0 | 0.32
BBF-0B | 0 | 0.324
BBF-LB | 0 | 0.324
BBF-HB | 0 | 0.324
TGR-0B | 0 | 0.324
TGR-LB | 0 | 0.324
TGR-HB | 0 | 0.324
HIS-0B | 0 | 0.324
HIS-LB | 0 | 0.324
HIS-HB | 0 | 0.324
MID-0B | 0 | 0.324
MID-LB | 0 | 0.324
MID-HB | 0 | 0.324
ULC-0B | 0 | 0.324
ULC-LB | 0 | 0.324
ULC-HB | 0 | 0.324

## CO2 Storage
Scenario | Losses | Ancillary Emissions | Pipeline Distance | electricity demand
meta-units | CO2 lost / CO2 in | t CO2 / t CO2 stored |  | GJ / t CO2 stored
meta-notes
default | 0.01 | 0 | 100 | 0.0252
BBF-0B | 0.01 | 0 | 100 | 0.0252
BBF-LB | 0.01 | 0 | 100 | 0.0252
BBF-HB | 0.01 | 0 | 100 | 0.0252
TGR-0B | 0.01 | 0 | 100 | 0.0252
TGR-LB | 0.01 | 0 | 100 | 0.0252
TGR-HB | 0.01 | 0 | 100 | 0.0252
HIS-0B | 0.01 | 0 | 100 | 0.0252
HIS-LB | 0.01 | 0 | 100 | 0.0252
HIS-HB | 0.01 | 0 | 100 | 0.0252
MID-0B | 0.01 | 0 | 100 | 0.0252
MID-LB | 0.01 | 0 | 100 | 0.0252
MID-HB | 0.01 | 0 | 100 | 0.0252
ULC-0B | 0.01 | 0 | 100 | 0.0252
ULC-LB | 0.01 | 0 | 100 | 0.0252
ULC-HB | 0.01 | 0 | 100 | 0.0252

## Ref
CONSTANTS
Molar Mass
| g/mol | t / Nm3
C | 12 | 0.0005353797
CH4 | 16.04246 | 0.0007157339
CO | 28.0101 | 0.00124967
CO2 | 44.0095 | 0.001963483
H2 | 2.01588 | 8.993843e-05
H2O | 18.01528 | 0.0008037512
HCs (BTX) | 92.32333 | 0.004119003
N2 | 28.0134 | 0.001249817
O2 | 31.9988 | 0.001427626
Conversions
ratio
kWh in MJ | 3.6
kWh in GJ | 0.0036
mol in Nm3 | 44.61497
Mbtu/ton in GJ/tonne | 1.163
short ton in metric tonnes | 0.9071858
Note on C3: S.E. Tanzer: (g/mol * mol/nM3 / g/kg) / kg/t