## Lime Kiln
Scenario | Electricity Demand | Heat Demand | Combustion Efficiency
meta-units | MJ/t lime | MJ/t lime | % usable heat
default

## Coke Oven
Scenario | meta-scenario source | Coking Efficiency | Electricity Demand | Heat Demand | COG recovery effeciency | biomass co-fire fraction | biofuel type
meta-units |  | t dry Coke Out / t coking coal In | GJ/t dry coke | GJ/t dry coke | t COG / t fuel lost | GJ biomass replacement / GJ original Coal in
meta-notes |  | Remainder is lost to coal gas
default |  | 0.778089 | 0.126 | 5.731346 | 0.88 | 0 | charcoal
IEAGHG-base | IEAGHG 2013-04 | 0.778089 | 0.126 | 5.731346 | 0.88 | 0 | charcoal
Note on B5: Samantha Tanzer - TBM: Table D1, pg 95 of the PDF
Note on E5: Samantha Tanzer - TBM: COG, BFG, and Steam consumption, multplied by their respective heat content (pg c-13 to c-15) and converted to GJ

## Sinter Plant
Scenario | CaO Fraction of Sinter | Fe Fraction of Sinter | Misc Fraction of Sinter | Coke Demand | Biomass Cofiring | biofuel type | Heat Demand (LHV) | Electricity Demand | Fe Fraction of Iron Ore Fines
meta-units | t CaO /t Sinter | t Fe / t Sinter | t Other minerals / t sinter | t Coke / t sinter | GJ biomass replacement /GJ coke demand |  | GJ/t sinter | GJ/t sinter
meta-notes |  |  |  |  | replacement for coke fines
default | 0.094 | 0.5788 | 0.3272 | 0.05 | 0 | charcoal | 0.072786 | 0.1152 | 0.6977
IEAGHG 2013 | 0.094 | 0.5788 | 0.3272 | 0.05 | 0 | charcoal | 0.072786 | 0.1152 | 0.6977

## Blast Furnace
Scenario | Fe in Hot metal | Coke Demand | PCI Demand | Biomass Cofiring - Coke | Biomass Cofiring - PCI | biofuel type | Iron Ore Demand | Sinter Demand | Heat Demand | Electricity Demand | BFG recovery efficiency | Fe in Ore | Fe in Sinter | CaCO3 demand
meta-units | t / t hot metal | t / t hot metal | t / t hot metal | mj biomass / mj energy use |  |  | t / t hot metal | t / t hot metal | gj / t hot metal | gj / t hot metal | % BFG recovered | t / t ore | t / t sinter | t / t hot metal
meta-notes | remainder is assumed to be carboon
default | 0.95 | 0.3548 | 0.152 | 0 | 0 | charcoal | 0.4771 | 1.12 | 3.750822 | 0.37332 | 0.95 | 0.66 | 0.58 | 0.013
IEAGHG 2013 | 0.95 | 0.3548 | 0.152 | 0 | 0 | charcoal | 0.4771 | 1.12 | 3.750822 | 0.37332 | 0.95 | 0.66 | 0.58 | 0.013
Note on J5: Samantha Tanzer - TBM: COG + BFG + Steam Consumption from Table D-5

## Power Plant
Scenario | Power Plant Efficiency
meta-units | MJ Electricity Out / MJ Fuel In
meta-notes | Remainder is lost to waste heat
default

## Heat Recovery
Scenario | Heat Recovery Efficiency
meta-units | MJ Usable Heat / MJ Waste Heat
meta-notes
default

## BOF Steelmaking
Scenario | Scrap Fraction of Steel | Carbon Content of Hot Metal | Electricity Demand | Steam Production
meta-units | % scrap | % C | MJ / t Hot Metal | MJ / t Hot Metal
meta-notes
default

## Rolling
Scenario | Electricity Demand
meta-units | MJ / t hot rolled coil
meta-notes
default

## Air Seperation
Scenario | Electricity Demand | O2-in-air ratio | O2 Recovery Efficiency
meta-units | MJ / t O2 | t O2 / t air | t O2 / t O2-in-air
meta-notes |  | Air is simplified to O2 and N2
default |  | 21%

## Electric Arc Furnace
Scenario | Process CO2 | Electricity Demand | meta-scenario notes
meta-units | t CO2 / t Hot Rolled Coil | MJ Electricity / t Hot Rolled Coil
meta-notes
default
EU-BAT-median | 0.12 | 1980
EU-BAT-minimum | 0.07 | 1440

## CO2 Capture
Scenario | CO2 Capture Efficiency | Electricity Demand | Heat Demand | meta-scenario notes
meta-units | t CO2 Captured / t CO2 In | GJ Electricity / t CO2 in | GJ Heat / t CO2 in
meta-notes
default
IEAGHG 2013 | 0.9 | 0.13 | 0.006 | from EOP-LP 2 (pg C-11)
Birat | 0.872 | 0.38 | 0 | VPSA